## database
Explanation: This sheet is the mineral properties database. None of these values are recalculated--all are constants or scaled from others (see notes).
The user can, of course, change these constants as desired.
version 11/08/03 | gram formula weight (g/mol) | molar volume (cm3/mol) | density @298K (kg/m3) | wt% H2O | expansivity (/K) | notes and refs | isothermal bulk modulus (Pa) | notes and refs | dKt/dP | notes and refs | shear modulus (Pa) | notes and refs | dlnG/ dlnr | notes and refs | dG/dP | notes and refs | first Grüneisen parameter | notes and refs | second Grüneisen parameter | notes and refs
phase | gfw | V | r298 | H2O | a0 | <--- | KT | <--- | KT prime | <--- | G | <--- | gamma | <--- | G prime | <--- | gth | <--- | dT | <---
aqz | 60.085 | 22.69071 | 2648 | 0 | 6.5e-06 | [19] | 37120000000 | A97 | 5.99 | A97 | 44800000000 | O95 | 40.1 | [14] | 0.46 | B95 | 0.666 | [20] | 8.415 | H96
bqz | 60.085 | 22.69071 | 2530 | 0 | 6.5e-06 | [19] | 57013991319.6 | [15] | 4 | [13] | 41400000000 | B95 | 4.11 | [16] | 1.210229 | [17] | 0.11 | [20] | 4.11 | [18]
coe | 60.085 | 22.69071 | 2911 | 0 | 1.8e-05 | [19] | 97400000000 | A01 | 4.3 | A01 | 61600000000 | B95 | 4.66 | [16] | 1.054073 | [17] | 0.36 | [20] | 4.66 | [18]
hAb | 262.23 | 99.02946 | 2620 | 0 | 4.56e-05 | [19] | 57760000000 | [2] | 4 | [2] | 29782500000 | [2] | 13 | [2] | 4.26 | H96 | 0.58 | [20] | 4.58 | [18]
lAb | 262.23 | 99.02946 | 2620 | 0 | 4.56e-05 | [19] | 57760000000 | A04 | 4 | A04 | 29782500000 | [9] | 13 | [14] | 4.26 | H96 | 0.57 | [20] | 4.57 | [18]
an | 278.169 | 105.0487 | 2760 | 0 | 2.38e-05 | [19] | 81860000000 | A04 | 4 | A04 | 36048440367.0 | [9] | 6.8 | [14] | 3.48 | H96 | 0.47 | [20] | 4.47 | [18]
or | 278.33 | 105.1095 | 2555 | 0 | 3.35e-05 | [19] | 58300000000 | AA97 | 4 | AA97 | 28100000000 | B95 | 4.44 | [16] | 0.8033162 | [17] | 0.44 | [20] | 4.44 | [18]
san | 278.33 | 105.1095 | 2553 | 0 | 3.35e-05 | [19] | 67000000000 | A88 | 4 | A88 | 32293310463.1 | [12] | 4.44 | [16] | 0.8033162 | [17] | 0.44 | [20] | 4.44 | [18]
alm | 497.7 | 187.9532 | 4324 | 0 | 4.03e-05 | [19] | 174104263690.3 | WJ01 | 6 | WJ01 | 92100000000 | WJ01 | 5.517 | [16] | 1.6 | WJ01 | 1.02 | [20] | 5.517 | H96
gr | 450.4 | 170.0906 | 3593 | 0 | 3.93e-05 | [19] | 166028177684.4 | WJ01 | 5.5 | WJ01 | 109000000000 | WJ01 | 5.11 | [14] | 1.2 | WJ01 | 1.19 | AI95 | 4.57 | AI95
py | 403.09 | 152.2243 | 3565 | 0 | 4.36e-05 | [19] | 173814373916.4 | WJ01 | 5 | WJ01 | 94000000000 | SB02 | 4.06 | [14] | 1.5 | WJ01 | 1.25 | AI95 | 5.3 | AI95
fo | 140.7 | 53.13444 | 3222 | 0 | 6.13e-05 | [19] | 127300000000 | AI95 | 5.37 | AI95 | 81600000000 | AI95 | 5.19 | [14] | 1.82 | AI95 | 1.16 | AI95 | 5.5 | AI95
fa | 203.77 | 76.95242 | 4400 | 0 | 5.05e-05 | [19] | 136700000000 | AI95 | 5.16 | AI95 | 51000000000 | AI95 | 4.69 | [14] | 0.62 | AI95 | 1.1 | AI95 | 5.4 | AI95
en | 200.79 | 75.82704 | 3206 | 0 | 5.05e-05 | [19] | 105800000000 | AJ02 | 8.5 | AJ02 | 76800000000 | J99 | 9.39 | [16] | 2 | H96 | 0.89 | [20] | 9.39 | [18]
fs | 263.86 | 99.64502 | 4003 | 0 | 6.32e-05 | [19] | 100168042542.9 | [15] | 4 | [13] | 52000000000 | B95 | 5.05 | [16] | 2 | H96 | 1.05 | [20] | 5.05 | [18]
di | 216.56 | 81.78248 | 3272 | 0 | 5.7e-05 | [19] | 113000000000 | K95 | 4.8 | K95 | 64900000000 | B95 | 6.04 | [16] | 2 | H96 | 1.24 | [20] | 6.04 | [18]
hed | 248.09 | 93.68958 | 3651 | 0 | 5.7e-05 | [19] | 119200000000 | K95 | 4 | [13] | 61000000000 | B95 | 5.21 | [16] | 0.8529083 | [17] | 1.21 | [20] | 5.21 | [18]
jd | 202.11 | 76.32553 | 3346 | 0 | 4.66e-05 | [19] | 139000000000 | K95 | 4 | [13] | 85000000000 | B95 | 4.99 | [16] | 1.019185 | H96 | 0.99 | [20] | 4.99 | [18]
gl | 789.44 | 298.1269 | 3008 | 2.3 | 5.3e-05 | [19] | 96000000000 | C91 | 4 | C91 | 55675417661.1 | [10] | 4.81 | [16] | 0.9665871 | [17] | 0.81 | [20] | 4.81 | [18]
fgl | 878.13 | 331.6201 | 3302 | 2.1 | 5.3e-05 | [19] | 89000000000 | HP98 | 4 | [13] | 51615751790.0 | [10] | 4.81 | [16] | 0.9665871 | [17] | 0.81 | [20] | 4.81 | [18]
tr | 812.37 | 306.7863 | 2979 | 2.2 | 5.34e-05 | [19] | 85000000000 | C91 | 4 | C91 | 49295942720.8 | [10] | 4.74 | [16] | 0.9665871 | [17] | 0.74 | [20] | 4.74 | [18]
fact | 970.07 | 366.3406 | 3430 | 1.9 | 5.34e-05 | [19] | 76000000000 | HP98 | 4 | [13] | 44076372315.0 | [10] | 4.73 | [16] | 0.9665871 | [17] | 0.73 | [20] | 4.73 | [18]
ts | 815.436 | 307.9441 | 3043 | 2.2 | 5.34e-05 | [19] | 76000000000 | HP98 | 4 | [13] | 44076372315.0 | [10] | 4.71 | [16] | 0.9665871 | [17] | 0.71 | [20] | 4.71 | [18]
parg | 835.769 | 315.6227 | 3074 | 2.2 | 5.34e-05 | [19] | 91200000000 | HP98 | 4 | [13] | 52891646778.0 | [10] | 4.84 | [16] | 0.9665871 | [17] | 0.84 | [20] | 4.84 | [18]
hb | 864.72 | 326.5559 | 3248 | 2.5 | 5.34e-05 | [19] | 93970000000 | [8] | 4 | C91 | 54498114558.5 | [3] | 5.1 | [16] | 0.9665871 | [17] | 1.1 | [13] | 5.1 | [18]
anth | 780.8 | 294.864 | 2942 | 2.3 | 5.34e-05 | [19] | 70000000000 | HP98 | 4 | [13] | 40596658711.2 | [10] | 4.6 | [16] | 0.9665871 | [17] | 0.6 | [20] | 4.6 | [18]
phl | 417.24 | 157.568 | 2788 | 4.5 | 5.79e-05 | [19] | 49700000000 | P03 | 8.59 | P03 | 22940000000 | [3] | 9.14 | [16] | 0.7692824 | [17] | 0.55 | [20] | 9.14 | [18]
ann | 511.866 | 193.3029 | 3317 | 3.5 | 5.79e-05 | [19] | 49700000000 | [4] | 8.59 | [4] | 22940000000 | [4] | 9.14 | [16] | 0.7692824 | [17] | 0.55 | [20] | 9.14 | [18]
mu | 398.248 | 150.3958 | 2828 | 4.5 | 5.96e-05 | [19] | 49000000000 | C95 | 4 | C95 | 29541232986.4 | [3] | 4.52 | [16] | 1.004804 | [17] | 0.52 | [20] | 4.52 | [18]
cel | 396.74 | 149.8263 | 2825.783 | 4.5 | 5.96e-05 | [19] | 60000000000 | S00 | 9 | S00 | 36172938350.7 | [3] | 9.52 | [16] | 1 | [17] | 0.52 | [20] | 9.52 | [18]
ta | 379.65 | 143.3724 | 2784 | 4.8 | 3.7e-05 | [19] | 41600000000 | P95 | 6.5 | P95 | 22600000000 | BH00 | 6.82 | [16] | 0.9054487 | [17] | 0.32 | [20] | 6.82 | [18]
clin | 555.575 | 209.8093 | 2635 | 13 | 3.98e-05 | [19] | 77900000000 | T03 | 4 | T03 | 46964531625.3 | [7] | 4.3 | [16] | 1.004804 | [17] | 0.3 | [20] | 4.3 | [18]
daph | 713.46698 | 269.4362 | 3343 | 10.1 | 3.98e-05 | [19] | 77900000000 | [5] | 4 | [13] | 46964531625.3 | [7] | 4.29 | [16] | 1.004804 | [17] | 0.29 | [20] | 4.29 | [18]
atg | 4535.95 | 1712.972 | 2585 | 12.3 | 4.7e-05 | [19] | 63500000000 | T91 | 2.77 | T91 | 18076642335.8 | [1] | 3.28 | [16] | 0.4744526 | [17] | 0.51 | T91 | 3.28 | [18]
zo | 454.36 | 171.5861 | 3347 | 2 | 6.7e-05 | [19] | 125000000000 | G00 | 4 | G00 | 61200000000 | H96 | 5.24 | [16] | 0.816 | [17] | 1.24 | [20] | 5.24 | [18]
cz | 454.36 | 171.5861 | 3333 | 2 | 4.6e-05 | [19] | 125000000001 | [22] | 5 | [22] | 61200000000.5 | L80 | 5.94 | [16] | 0.816 | [17] | 0.94 | [20] | 5.94 | [18]
ep | 483.22 | 182.4849 | 3498 | 1.9 | 5.05e-05 | [19] | 162000000000 | [15] | 4 | [13] | 61200000000 | B95 | 5.11 | [16] | 0.6296296 | [17] | 1.11 | [20] | 5.11 | [18]
law | 314.24 | 118.6707 | 3101 | 11.5 | 3.16e-05 | C00 | 122800000000 | BA03 | 5.5 | BA03 | 60122880000 | L80 | 6.35 | [16] | 0.816 | [17] | 0.85 | [20] | 6.35 | [18]
pre | 412.391 | 155.7368 | 2940 | 4.4 | 5.1e-05 | [19] | 83500000000 | HP98 | 4 | [13] | 50340672538.0 | [7] | 4.77 | [16] | 1.004804 | [17] | 0.77 | [20] | 4.77 | [18]
pump | 943 | 356.1178 | 3191 | 6.7 | 5e-05 | [19] | 161500000000 | HP98 | 4 | [13] | 79070400000 | L80 | 5.3 | [16] | 0.816 | [17] | 1.3 | [20] | 5.3 | [18]
lmt | 470.44 | 177.6586 | 2309 | 15.3 | 2.38e-05 | [19] | 46600000000 | C96 | 4 | [13] | 28000000000 | C96 | 4.46 | [16] | 1.001431 | [17] | 0.46 | [20] | 4.46 | [18]
wrk | 434.44 | 164.0634 | 2281 | 8.3 | 2.38e-05 | [19] | 46600000000 | C96 | 4 | [13] | 28000000000 | C96 | 4.52 | [16] | 1.001431 | [17] | 0.52 | [20] | 4.52 | [18]
br | 58.32 | 22.02417 | 2368 | 30.9 | 0.00013 | PW96 | 39600000000 | X98 | 6.7 | X98 | 23874139311.4 | [7] | 4.5 | [16] | 1.004804 | [17] | 0.83 | [20] | 4.5 | F95
chum | 621.09 | 234.5506 | 3146 | 2.9 | 5e-05 | [19] | 119000000000 | RC01 | 4.8 | RC01 | 76279654359.8 | [6] | 5.71 | [16] | 1.068342 | [17] | 0.91 | [20] | 5.71 | [18]
phA | 456.345 | 172.3357 | 2955 | 11.8 | 8.26e-05 | PW96 | 97500000000 | CR02 | 5.97 | CR02 | 62498036135.1 | [6] | 7.76 | [16] | 1.068342 | [17] | 1.79 | [20] | 7.76 | [18]
sill | 162.006 | 61.18051 | 3249 | 0 | 2.21e-05 | [19] | 170564106770.2 | [15] | 4 | [13] | 91500000000 | B95 | 4.5 | [16] | 0.894092 | [17] | 0.5 | [20] | 4.5 | [18]
ky | 162.006 | 61.18051 | 3670 | 0 | 4.04e-05 | [19] | 156000000000 | C97 | 5.6 | C97 | 83687009361.4 | [11] | 6.56 | [16] | 0.894092 | [17] | 0.96 | [20] | 6.56 | [18]
sp | 142.27 | 53.72734 | 3575 | 0 | 4.31e-05 | [19] | 196200000000 | SOA00 | 4 | AI95 | 107810000000 | SOA00 | 4.2 | [14] | 0.9158172 | [17] | 1.28 | AI95 | 6.5 | AI95
herc | 173.81 | 65.63822 | 4264 | 0 | 3.95e-05 | [19] | 209070010645.0 | [15] | 4 | [13] | 84500000000 | B95 | 5.19 | [16] | 0.6736181 | [17] | 1.19 | [20] | 5.19 | [18]
mt | 231.54 | 87.43958 | 5201 | 0 | 6.96e-05 | [19] | 198000000000 | H00 | 6.7 | H00 | 102404120443.7 | [3] | 8.65 | [16] | 0.8619875 | [17] | 1.95 | [20] | 8.65 | [18]
cc | 100.09 | 37.79834 | 2713 | 0 | 4.4e-05 | [19] | 73460000000 | RA99 | 4 | RA99 | 32000000000 | B95 | 4.69 | [16] | 0.7260187 | [17] | 0.69 | [20] | 4.69 | [18]
arag | 100.09 | 37.79834 | 2931 | 0 | 0.000115 | [19] | 45999557556.8 | [15] | 4 | [13] | 38500000000 | B95 | 5.36 | [16] | 1.394941 | [17] | 1.36 | [20] | 5.36 | [18]
END | [21] | [21] | [21] | [21]
Click to run Macro

## minerals
P(GPa) | 0.6 |  | Explanation: This sheet contains mineral properties calculated for the P and T shown to the left. (To change P & T, execute the macro.)
T(°C) | 25 |  | None of these values are constants and all are overwritten each time the macro is executed.
| alpha(T,0) | rho(T,0) | Kt(T,0) | G(T,0) | finite | Kt(T,P) | alpha(T,P) | Ks(T,P) | G(T,P) | rho(T,P) | V bulk | Vp | Vs | Poisson's
phase | 1/K | kg/m3 | Pa | Pa | strain | Pa | 1/K | Pa | Pa | kg/m3 | km/s | km/s | km/s | ratio
aqz | 2.734651e-06 | 2648 | 37120000000 | 44800000000 | 0.005171276 | 40641813751.9 | 2.401577e-06 | 40661185108.3 | 45050621291.5 | 2689.187 | 3.888477 | 6.120207 | 4.092983 | 0.0954365
bqz | 2.734651e-06 | 2530 | 57013991319.6 | 41400000000 | 0.003448154 | 59402046238.9 | 2.621205e-06 | 59407150246.4 | 42117463868.8 | 2556.217 | 4.820816 | 6.723757 | 4.059124 | 0.2132772
coe | 7.57288e-06 | 2911 | 97400000000 | 61600000000 | 0.002030829 | 99970585934.6 | 7.361325e-06 | 100049535000.8 | 62227402045.8 | 2928.753 | 5.844753 | 7.905097 | 4.609454 | 0.2424192
hAb | 1.918463e-05 | 2620 | 57760000000 | 29782500000 | 0.003404359 | 60148205104.8 | 1.831082e-05 | 60338564656.6 | 32332418146.3 | 2646.804 | 4.774596 | 6.251743 | 3.495089 | 0.2726784
lAb | 1.918463e-05 | 2620 | 57760000000 | 29782500000 | 0.003404359 | 60148205104.8 | 1.831268e-05 | 60335301637.9 | 32332418146.3 | 2646.804 | 4.774467 | 6.251645 | 3.495089 | 0.272668
an | 1.001303e-05 | 2760 | 81860000000 | 36048440367.0 | 0.002413954 | 84251611891.2 | 9.694842e-06 | 84366013753.0 | 38132746499.0 | 2780.012 | 5.508844 | 6.973978 | 3.703614 | 0.3035952
or | 1.409397e-05 | 2555 | 58300000000 | 28100000000 | 0.003373346 | 60688311481.3 | 1.347674e-05 | 60795551964.8 | 28576356017.4 | 2580.9 | 4.853447 | 6.190229 | 3.327498 | 0.2968149
san | 1.409397e-05 | 2553 | 67000000000 | 32293310463.1 | 0.002941618 | 69389794354.0 | 1.355397e-05 | 69513113667.6 | 32770381186.8 | 2575.563 | 5.19514 | 6.629801 | 3.567013 | 0.2962968
alm | 1.695484e-05 | 4324 | 174104263690.3 | 92100000000 | 0.001138337 | 177688054361.9 | 1.663874e-05 | 178586713935.2 | 93054639458.6 | 4338.775 | 6.415655 | 8.352061 | 4.631114 | 0.2780237
gr | 1.653412e-05 | 3593 | 166028177684.4 | 109000000000 | 0.001194243 | 169315180414.2 | 1.626593e-05 | 170291828238.3 | 109715343500.0 | 3605.88 | 6.872128 | 9.369909 | 5.516048 | 0.2348124
py | 1.83432e-05 | 3565 | 173814373916.4 | 94000000000 | 0.001142151 | 176805265956.6 | 1.801346e-05 | 177991631838.4 | 94896309908.7 | 3577.222 | 7.05386 | 9.226457 | 5.150527 | 0.2736508
fo | 2.578986e-05 | 3222 | 127300000000 | 81600000000 | 0.001553988 | 130506346948.8 | 2.5138e-05 | 131640408270.0 | 82685064671.3 | 3237.033 | 6.377068 | 8.644361 | 5.054055 | 0.2403141
fa | 2.124614e-05 | 4400 | 136700000000 | 51000000000 | 0.00144886 | 139783178174.3 | 2.075397e-05 | 140734144175.9 | 51369185573.5 | 4419.139 | 5.643271 | 6.880808 | 3.409436 | 0.3372922
en | 2.124614e-05 | 3206 | 105800000000 | 76800000000 | 0.001849888 | 110830742429.0 | 2.016926e-05 | 111423608448.0 | 77980584132.5 | 3223.809 | 5.879007 | 8.174024 | 4.918227 | 0.2162632
fs | 2.658922e-05 | 4003 | 100168042542.9 | 52000000000 | 0.001977043 | 102561163687.9 | 2.580615e-05 | 103389318865.8 | 53196428996.7 | 4026.766 | 5.067102 | 6.579499 | 3.634654 | 0.2804005
di | 2.398079e-05 | 3272 | 113000000000 | 64900000000 | 0.001750833 | 115867878662.8 | 2.323322e-05 | 116862620673.5 | 66093990322.3 | 3289.201 | 5.960636 | 7.894397 | 4.48266 | 0.2620703
hed | 2.398079e-05 | 3651 | 119200000000 | 61000000000 | 0.001663974 | 121594205020.5 | 2.336615e-05 | 122618680568.8 | 61508779418.3 | 3669.241 | 5.78083 | 7.467874 | 4.094307 | 0.2851171
jd | 1.960534e-05 | 3346 | 139000000000 | 85000000000 | 0.001428622 | 141395021162.2 | 1.919109e-05 | 142195565290.4 | 85608466180.5 | 3360.351 | 6.505051 | 8.734057 | 5.047381 | 0.2492895
gl | 2.229792e-05 | 3008 | 96000000000 | 55675417661.1 | 0.002062008 | 98392827337.4 | 2.164555e-05 | 98906910521.6 | 56251210135.7 | 3026.627 | 5.716548 | 7.580206 | 4.311084 | 0.2609532
fgl | 2.229792e-05 | 3302 | 89000000000 | 51615751790.0 | 0.002222413 | 91392273063.6 | 2.159572e-05 | 91868680453.0 | 52191222815.4 | 3324.04 | 5.257153 | 6.969399 | 3.962467 | 0.261173
tr | 2.246621e-05 | 2979 | 85000000000 | 49295942720.8 | 0.0023258 | 87391916093.3 | 2.173701e-05 | 87810824432.6 | 49871206722.9 | 2999.81 | 5.410372 | 7.172065 | 4.077351 | 0.2612323
fact | 2.246621e-05 | 3430 | 76000000000 | 44076372315.0 | 0.002597707 | 78390978309.9 | 2.165522e-05 | 78760268479.6 | 44651092455.8 | 3456.765 | 4.773299 | 6.325115 | 3.594025 | 0.2615912
ts | 2.246621e-05 | 3043 | 76000000000 | 44076372315.0 | 0.002597707 | 78390978309.9 | 2.165858e-05 | 78750206781.6 | 44651092455.8 | 3066.745 | 5.067421 | 6.715041 | 3.815726 | 0.2615656
parg | 2.246621e-05 | 3074 | 91200000000 | 52891646778.0 | 0.002169375 | 93592456276.7 | 2.177105e-05 | 94102509891.2 | 53467224057.1 | 3094.028 | 5.514911 | 7.311312 | 4.157016 | 0.2611469
hb | 2.246621e-05 | 3248 | 93970000000 | 54498114558.5 | 0.002106091 | 96362674959.1 | 2.175529e-05 | 97049874183.0 | 55073818661.7 | 3268.543 | 5.449045 | 7.22207 | 4.104833 | 0.2613948
anth | 2.246621e-05 | 2942 | 70000000000 | 40596658711.2 | 0.002817289 | 72390222092.1 | 2.161188e-05 | 72669952630.8 | 41170940290.6 | 2966.9 | 4.949097 | 6.557126 | 3.725151 | 0.2617246
phl | 2.435943e-05 | 2788 | 49700000000 | 22940000000 | 0.003845953 | 54708081918.7 | 2.193024e-05 | 54904722815.6 | 23383678897.8 | 2820.229 | 4.412276 | 5.524798 | 2.879481 | 0.3135251
ann | 2.435943e-05 | 3317 | 49700000000 | 22940000000 | 0.003845953 | 54708081918.7 | 2.193024e-05 | 54904722815.6 | 23383678897.8 | 3355.345 | 4.045165 | 5.065123 | 2.639902 | 0.3135251
mu | 2.507465e-05 | 2828 | 49000000000 | 29541232986.4 | 0.004001107 | 51386162006.3 | 2.37556e-05 | 51575323068.5 | 30135772746.1 | 2862.013 | 4.245073 | 5.662162 | 3.24493 | 0.2554732
cel | 2.507465e-05 | 2825.783 | 60000000000 | 36172938350.7 | 0.003203562 | 65262454827.6 | 2.288898e-05 | 65493932638.0 | 36752322256.3 | 2852.985 | 4.791272 | 6.335011 | 3.589159 | 0.2636346
ta | 1.556648e-05 | 2784 | 41600000000 | 22600000000 | 0.004618454 | 45417933013.4 | 1.416905e-05 | 45479299920.9 | 23125506304.2 | 2822.662 | 4.014001 | 5.199609 | 2.862307 | 0.2826052
clin | 1.674448e-05 | 2635 | 77900000000 | 46964531625.3 | 0.002535137 | 80291193973.5 | 1.620708e-05 | 80407528897.6 | 47562104955.4 | 2655.066 | 5.503142 | 7.359996 | 4.23246 | 0.2529538
daph | 1.674448e-05 | 3343 | 77900000000 | 46964531625.3 | 0.002535137 | 80291193973.5 | 1.620831e-05 | 80403659598.3 | 47562104955.4 | 3368.457 | 4.885651 | 6.534221 | 3.757639 | 0.2529439
atg | 1.977363e-05 | 2585 | 63500000000 | 18076642335.8 | 0.003118968 | 65160741602.4 | 1.917781e-05 | 65350661954.5 | 18359864914.3 | 2609.225 | 5.004598 | 5.86754 | 2.652644 | 0.3715566
zo | 2.818794e-05 | 3347 | 125000000000 | 61200000000 | 0.001587371 | 127394470533.5 | 2.749435e-05 | 128688761462.4 | 61686892775.9 | 3362.951 | 6.186001 | 7.919852 | 4.282882 | 0.2933452
cz | 1.935292e-05 | 3333 | 125000000001 | 61200000000.5 | 0.001583639 | 127987387036.5 | 1.881524e-05 | 128661947797.2 | 61685745240.6 | 3348.847 | 6.198368 | 7.935979 | 4.291852 | 0.2933114
ep | 2.124614e-05 | 3498 | 162000000000 | 61200000000 | 0.001227026 | 164395721160.9 | 2.08507e-05 | 165529557814.6 | 61576161328.2 | 3510.884 | 6.866407 | 8.398357 | 4.187917 | 0.3345216
law | 1.329461e-05 | 3101 | 122800000000 | 60122880000 | 0.001609798 | 126082503358.2 | 1.289373e-05 | 126494286629.0 | 60607977658.4 | 3115.988 | 6.37144 | 8.156558 | 4.410289 | 0.2934245
pre | 2.145649e-05 | 2940 | 83500000000 | 50340672538.0 | 0.002367094 | 85891773575.2 | 2.074352e-05 | 86300602022.6 | 50938595294.5 | 2960.902 | 5.39877 | 7.216997 | 4.147739 | 0.253396
pump | 2.103578e-05 | 3191 | 161500000000 | 79070400000 | 0.001230802 | 163895708043.0 | 2.062861e-05 | 165205484499.3 | 79557898658.8 | 3202.79 | 7.182043 | 9.203369 | 4.983993 | 0.2925206
lmt | 1.001303e-05 | 2309 | 46600000000 | 28000000000 | 0.004202963 | 48985472525.8 | 9.467706e-06 | 49049047496.9 | 28592129579.0 | 2338.175 | 4.580119 | 6.1059 | 3.496912 | 0.2559555
wrk | 1.001303e-05 | 2281 | 46600000000 | 28000000000 | 0.004202963 | 48985472525.8 | 9.460576e-06 | 49057285762.0 | 28592129579.0 | 2309.821 | 4.608532 | 6.143552 | 3.51831 | 0.2559899
br | 5.469302e-05 | 2368 | 39600000000 | 23874139311.4 | 0.004835722 | 43526419633.4 | 5.125266e-05 | 44078196800.5 | 24455576641.5 | 2402.436 | 4.283374 | 5.649774 | 3.190532 | 0.265886
chum | 2.103578e-05 | 3146 | 119000000000 | 76279654359.8 | 0.001663454 | 121868480896.2 | 2.044579e-05 | 122544179401.9 | 76915676806.2 | 3161.713 | 6.225656 | 8.437718 | 4.932263 | 0.2404702
phA | 3.47511e-05 | 2955 | 97500000000 | 62498036135.1 | 0.002018681 | 101053777923.8 | 3.31589e-05 | 102841178654.3 | 63130765558.4 | 2972.914 | 5.881558 | 7.931361 | 4.608179 | 0.2452037
sill | 9.297814e-06 | 3249 | 170564106770.2 | 91500000000 | 0.001165773 | 172960040787.4 | 9.152798e-06 | 173195917978.9 | 92034273971.5 | 3260.369 | 7.288454 | 9.526759 | 5.313019 | 0.2742864
ky | 1.699691e-05 | 3670 | 156000000000 | 83687009361.4 | 0.001270074 | 159345374293.5 | 1.657786e-05 | 160101084757.8 | 84219465894.4 | 3683.992 | 6.592312 | 8.598826 | 4.78131 | 0.2762195
sp | 1.813284e-05 | 3575 | 196200000000 | 107810000000 | 0.001014217 | 198596461009.6 | 1.77781e-05 | 199943199070.3 | 108357545675.6 | 3585.883 | 7.467157 | 9.800451 | 5.497073 | 0.2704896
herc | 1.661826e-05 | 4264 | 209070010645.0 | 84500000000 | 0.0009520786 | 211466687861.5 | 1.637397e-05 | 212694576699.6 | 84902827859.4 | 4276.185 | 7.052612 | 8.729972 | 4.455873 | 0.3238498
mt | 2.92818e-05 | 5201 | 198000000000 | 102404120443.7 | 0.001001005 | 202000289494.2 | 2.853171e-05 | 205349409311.3 | 102917425427.0 | 5216.626 | 6.274106 | 8.103665 | 4.441704 | 0.2852802
cc | 1.851148e-05 | 2713 | 73460000000 | 32000000000 | 0.002686342 | 75850672940.7 | 1.782667e-05 | 76128705091.1 | 32431548265.2 | 2734.893 | 5.275991 | 6.606612 | 3.443607 | 0.3134815
arag | 4.838229e-05 | 2931 | 45999557556.8 | 38500000000 | 0.004256691 | 48384846700.5 | 4.519452e-05 | 49271084692.8 | 39324652347.2 | 2968.509 | 4.074055 | 5.853286 | 3.639681 | 0.1847941
Click to run Macro

## rocks
Explanation: This sheet consists of specified rock compositions, specified pressures and temperatures, and calculated rock properties.
The values of all yellow cells are modifiable by the user; the positions of the yellow cells should not be changed by the user.
All green cells are calculated and should not be modified by the user.
vol% | greenschist facies | eclogite | harzburgite (Lippard, S.J., A.W. Shelton, and I.G. Gass, The Ophiolite of Northern Oman, 178 pp., Geological Society of London, London, 1986) | diabase 504B (Alt, J.C., H. Kinoshita, L.B. Stokking, et al., Proceedings of the Ocean Drilling Program, Initial Reports, 148, 1993) | lawsonite amphibole eclogite
aqz | 5 | 6 |  |  | 2.5
bqz
coe
hAb
lAb | 22 |  |  | 16.5
an |  |  |  | 38.5
or
san
alm |  | 18 |  |  | 8
gr |  | 13 |  |  | 7.5
py |  | 11 |  |  | 3.728912
fo |  |  | 72.48 | 1 |  | 65 | 80
fa |  |  | 7.52 |  |  | 35 | 20
en |  |  | 18.24
fs |  | 4 | 1.76
di |  | 24 |  | 32.25 | 7.5
hed |  | 2 |  | 10.75 | 1.358333
jd |  | 18 |  |  | 10
gl |  |  |  |  | 5.5
fgl |  |  |  |  | 8
tr | 12 |  |  |  | 9.112245
fact | 5 |  |  |  | 9.5
ts
parg |  |  |  |  | 3.833333
hb
anth
phl
ann
mu | 2 | 2 |  |  | 2
cel
ta
clin | 11 |  |  |  | 2.666667
daph | 8 |  |  |  | 2
atg
zo
cz
ep | 32
law |  |  |  |  | 14
pre
pump
lmt
wrk
br
chum
phA
sill
ky
sp | 3 | 2 |  |  | 2.8
herc
mt |  |  |  | 1
cc
arag
Sum | 100 | 100 | 100 | 100 | 99.99949 | 100 | 100 | 0 | 0 | 0 | 0 | 0 | 0 | 0 | 0 | 0 | 0 | 0 | 0 | 0 | 0 | 0 | 0 | 0 | 0 | 0 | 0 | 0 | 0 | 0 | 0 | 0 | 0 | 0 | 0 | 0 | 0 | 0 | 0 | 0 | 0 | 0 | 0 | 0 | 0 | 0 | 0 | 0 | 0 | 0 | 0 | 0 | 0 | 0 | 0 | 0 | 0 | 0 | 0 | 0 | 0
P (GPa) | 0.5 | 2.2 | 1 | 0.1 | 2.5 | 2 | 0.6
T (°C) | 300 | 800 | 1200 | 500 | 425 | 200 | 25
Physical properties calculated with Hashin-Shtrikman average:
H2O (wt%) | 3.295 | 0.09 | 0 | 0 | 3.008485 | 0 | 0
rho (g/cm3) | 3.076288 | 3.537118 | 3.211683 | 2.995409 | 3.362642 | 3.671609 | 3.473454
Vp (km/s) | 7.041162 | 7.994574 | 7.666071 | 6.924038 | 7.710241 | 7.968281 | 8.202017
Vs (km/s) | 3.874623 | 4.516981 | 4.377035 | 3.765326 | 4.316884 | 4.370572 | 4.653007
K (GPa) | 90.93821 | 129.8442 | 106.7052 | 86.98286 | 116.3491 | 139.6104 | 133.4007
G (GPa) | 46.1834 | 72.16823 | 61.53083 | 42.46794 | 62.66446 | 70.13472 | 75.20191
Poissons | 0.2828353 | 0.2655358 | 0.2581629 | 0.2900513 | 0.271693 | 0.2848478 | 0.2627221
Physical properties calculated with Hashin-Shtrikman, Voigt and Reuss bounds:
Vp H-S max | 7.1251 | 8.058163 | 7.668943 | 6.963987 | 7.767355 | 7.972622 | 8.205236
Vp H-S min | 6.956211 | 7.930474 | 7.663198 | 6.883857 | 7.652702 | 7.963939 | 8.198796
Vp Voigt | 7.352251 | 8.211657 | 7.694302 | 7.064887 | 7.929668 | 8.008737 | 8.231537
Vp Reuss | 6.785525 | 7.785229 | 7.639154 | 6.785087 | 7.538413 | 7.922362 | 8.16613
Vp VRH | 7.068888 | 7.998443 | 7.666728 | 6.924987 | 7.734041 | 7.965549 | 8.198834
Vs H-S max | 3.901426 | 4.545899 | 4.378959 | 3.794214 | 4.347967 | 4.376329 | 4.657138
Vs H-S min | 3.847633 | 4.487877 | 4.37511 | 3.736214 | 4.285575 | 4.364808 | 4.648872
Vs Voigt | 3.954583 | 4.610861 | 4.394231 | 3.857682 | 4.42678 | 4.423782 | 4.690597
Vs Reuss | 3.781076 | 4.419923 | 4.356889 | 3.65552 | 4.220357 | 4.308709 | 4.606286
Vs VRH | 3.86783 | 4.515392 | 4.37556 | 3.756601 | 4.323569 | 4.366245 | 4.648442
K H-S max | 93.74131 | 132.2189 | 106.7745 | 87.77257 | 118.114 | 139.6179 | 133.4061
K H-S min | 88.13512 | 127.4696 | 106.6358 | 86.19315 | 114.5842 | 139.6029 | 133.3954
K Voigt | 102.1449 | 138.2468 | 107.452 | 90.07299 | 123.5809 | 139.6928 | 133.4592
K Reuss | 83.00226 | 122.2504 | 106.1355 | 84.53133 | 111.2332 | 139.5598 | 133.3639
K VRH | 92.57359 | 130.2486 | 106.7938 | 87.30216 | 117.407 | 139.6263 | 133.4115
G H-S max | 46.82457 | 73.09523 | 61.58493 | 43.12209 | 63.57014 | 70.3196 | 75.33552
G H-S min | 45.54224 | 71.24122 | 61.47673 | 41.8138 | 61.75878 | 69.94984 | 75.06831
G Voigt | 48.10923 | 75.19925 | 62.01526 | 44.5768 | 65.89561 | 71.85283 | 76.42189
G Reuss | 43.98025 | 69.10014 | 60.96572 | 40.02712 | 59.89339 | 68.16333 | 73.6993
G VRH | 46.04474 | 72.14969 | 61.49049 | 42.30196 | 62.8945 | 70.00808 | 75.06059
Note: VRH=Voigt-Reuss-Hill average; H-S=Hashin-Shtrikman.
Click to run Macro

## rock mineral modes
Explanation: This sheet consists of specified rock compositions, compiled from various sources. Each can be copied into "rocks" if minerals are not changed.
The values of all yellow cells are modifiable by the user; the positions of the yellow cells should not be changed by the user.
All green cells are calculated and should not be modified by the user.
vol% | name | formula | explanation | wehrlite Oman (Lippard, S.J., A.W. Shelton, and I.G. Gass, The Ophiolite of Northern Oman, 178 pp., Geological Society of London, London, 1986) | olivine clinopyroxenite (Lippard, S.J., A.W. Shelton, and I.G. Gass, The Ophiolite of Northern Oman, 178 pp., Geological Society of London, London, 1986) | pyrolite (Gubbins, D., A. Barnicoat, and J. Cann, Seismological constraints on the gabbro-eclogite transition in subducted oceanic crust, Earth and Planetary Science Letters, 122, 89-101, 1994) | lherzolite (Ernst, W.G., Petrochemical study of lherzolitic rocks from the Western Alps, J. Petrol., 19, 341-392, 1978) | lherzolite, basal (Lippard, S.J., A.W. Shelton, and I.G. Gass, The Ophiolite of Northern Oman, 178 pp., Geological Society of London, London, 1986) | harzburgite (Lippard, S.J., A.W. Shelton, and I.G. Gass, The Ophiolite of Northern Oman, 178 pp., Geological Society of London, London, 1986) | harzburgite (Gubbins, D., A. Barnicoat, and J. Cann, Seismological constraints on the gabbro-eclogite transition in subducted oceanic crust, Earth and Planetary Science Letters, 122, 89-101, 1994) | dunite | zeolite facies | prehnite-pumpellyite facies | pumpellyite-actinolite facies | greenschist facies | epidote amphibolite facies | garnet amphibolite facies | epidote garnet amphibolite facies | amphibolite facies | granulite facies | garnet granulite facies | lawsonite blueschist facies | jadeite lawsonite blueschist facies | epidote blueschist | jadeite epidote blueschist | zoisite amphibole eclogite | amphibole eclogite | zoisite eclogite | lawsonite amphibole eclogite | eclogite | coesite eclogite | diamond eclogite | lhz A | lhz B | lhz D | lhz F | lhz G | lhz H | lhz L | lhz M | lhz N | lhz O | lhz P | lhz Q | lhz S | lhz T | lhz U | lhz V | lhz W | hz A | hz B | hz C | hz D | hz E | hz F | hz G | hz H | hz I | hz J | hz K | atg A | atg B | atg C | atg D | atg E
aqz | alpha quartz | SiO2 | tectosilicate | [8 empty] | 8 | 13 | 5 | 5 | 2 | 2 | 5.375 | 1 |  |  | 2 | 2 | 5 | 10 | 7 | 3 | 6 | 2.5 | 6
bqz | beta quartz | SiO2 | tectosilicate
coe | coesite | SiO2 | tectosilicate | [27 empty] | 6 | 3
hAb | high albite | NaAlSi3O8 | high-T plagioclase | [16 empty] | 21
lAb | low albite | NaAlSi3O8 | low-T plagioclase | 3.25 | [7 empty] | 19 | 20 | 21 | 22 | 20 | 11 | 10.5 | 18 |  | 20 | 8 |  | 18 | [11 empty] | 1.601287 | 1.603048 | 1.637552 | 1.635102
an | anorthite | CaAl2Si2O8 | plagioclase | 9.75 | [12 empty] | 6 |  | 18 | 21 | 15 | [14 empty] | 9.836477 | 9.847296 | 10.05925 | 10.0442
or | orthoclase | KAlSi3O8 | low-T alkali feldspar
san | sanidine | KAlSi3O8 | high-T alkali feldspar
alm | almandine | Fe3Al2Si3O12 | Fe garnet |  |  | 2.1 |  |  |  | 0.7 | [6 empty] | 11 | 7.44375 |  |  | 5 |  |  |  |  | 17 | 17 | 18.054 | 8 | 18 | 18 | 19 | [8 empty] | 3.249432 | 4.076667 | [6 empty] | 5.189119 | [5 empty] | 0.5849547 |  |  |  |  | 1.468174
gr | grossular | Ca3Al2Si3O12 | Ca garnet |  |  | 1.1 |  |  |  | 0.5 | [6 empty] | 8 | 2.61125 |  |  | 13 |  |  |  |  | 7 | 15 | 8 | 7.5 | 13 | 13 | 14 | [8 empty] | 1.35393 | 1.698611 | [6 empty] | 2.162133 | [5 empty] | 0.2437311 |  |  |  |  | 0.611739
py | pyrope | Mg3Al2Si3O12 | Mg garnet |  |  | 10.8 |  |  |  | 5.4 | [6 empty] | 3 | 1.195 |  |  | 10 |  |  |  |  | 8 | 7 | 8 | 3.728912 | 11 | 11 | 12 | [8 empty] | 8.935939 | 11.21083 | [6 empty] | 14.27008 | [5 empty] | 1.608625 |  |  |  |  | 4.037477
fo | forsterite | Mg2SiO4 | Mg olivine | 31.5 | 13.2 | 54.5 | 45.4056 | 67.044 | 72.48 | 61.7 | 90 | [21 empty] | 48.0203 | 44.3353 | 46.67006 | 54.11687 | 53.06012 | 52.45373 | 53.89338 | 45.82068 | 50.98318 | 51.16991 | 34.14968 | 20.90506 | 31.92905 |  |  |  | 51.42103 | 67.88849 | 66.60239 |  |  | 45.07244 | 72.01094 | 71.03639 | 69.8552 |  | 65.45559 | 72.2959 | 53.13001 | 49.30571 |  |  | 44.45698
fa | fayalite | Fe2SiO4 | Fe olivine | 3.5 | 1.8 | 6.7 | 5.068198 | 6.956 | 7.52 | 5.4 | 10 | [22 empty] | 4.926144 | 5.185563 | 6.012986 | 5.895569 | 5.828192 | 5.988154 | 5.091187 | 5.664798 | 5.685546 | 3.794408 | 2.322784 | 3.547672 |  |  |  | 5.713447 | 7.543166 | 7.400266 |  |  | 5.008049 | 8.001215 | 7.892932 | 7.761689 |  | 7.272844 | 8.032877 | 5.903335 | 5.478412 |  |  | 4.939664
en | enstatite | Mg2Si2O6 | Mg orthopyroxene | 4 |  | 14.7 | 22.48385 | 19.152 | 18.24 | 16.8 | [9 empty] | 9 | 9 | [6 empty] | 4 |  |  |  | 1 | 24.81829 | 22.31078 | 3.330597 | 4.904211 | 4.909605 | 15.26389 | 15.24106 | 22.27663 | 8.9994 | 5.645226 |  |  | 10.45267 |  | 29.51202 |  | 1.134586 |  |  | 38.63163 |  |  | 15.79548 | 18.19294 | 18.21571 |  | 14.6682 | 12.19845 |  |  |  | 60.55658 | 45.54302
fs | ferrosilite | Fe2Si2O6 | Fe orthopyroxene | 1 |  | 1.5 | 2.498205 | 1.848 | 1.76 | 1.6 | [9 empty] | 9 | 9 |  |  |  |  | 1 |  | 2 |  | 4 | 4 | 3 |  | 2.478976 | 0.3700663 | 0.5449123 | 0.5455117 | 1.695988 | 1.693451 | 2.475181 | 0.9999333 | 0.6272473 |  |  | 1.161408 |  | 3.279113 |  | 0.1260651 |  |  | 4.292404 |  |  | 1.755054 | 2.021438 | 2.023967 |  | 1.6298 | 1.355384 |  |  |  | 6.728509 | 5.060336
di | diopside | CaMgSi2O6 | Mg clinopyroxene | 37.6 | 158.6819 | 7.4 | 20.02872 | 2.88 |  | 6.7 | [9 empty] | 5 | 5 |  |  |  |  | 11 | 15 | 19.5 | 7.5 | 24 | 24 | 21 | 19.67069 | 17.68326 | 1.703092 | 1.690009 | 1.691868 | 10.3697 | 10.35419 | 17.6562 | 17.83205 | 17.89736 | 6.804923 | 14.45608 | 15.78032 | 13.36577 | 13.31411 | 12.87739 | 17.98519
hed | hedenbergite | CaFeSi2O6 | Fe clinopyroxene | 9.4 | 7.65 |  |  | 0.12 | [11 empty] | 9 | 11 |  |  |  |  | 2 | 3 | 5.401 | 1.358333 | 2 | 2 | 5 |  | 1.964807 | 0.1892324 | 0.1877787 | 0.1879853 | 1.152189 | 1.150465 | 1.9618 | 1.981339 | 1.988596 | 0.7561025 | 1.606232 | 1.753369 | 1.485086 | 1.479345 | 1.430821 | 1.998354
jd | jadeite | NaAlSi2O6 | Na clinopyroxene |  |  | 1.2 |  |  |  | 1.2 | [10 empty] | 2 |  | 8 |  | 13 | 13 | 12 | 17 | 10 | 18 | 18 | 18
gl | glaucophane | Na2Mg3Al2Si8O22(OH)2 | NaMg amphibole | [14 empty] | 6.908376 |  |  |  | 11 | 11 | 4 | 4 | 1 |  |  | 5.5
fgl | ferroglaucophane | Na2Fe3Al2Si8O22(OH)2 | NaFe amphibole | [13 empty] | 17 | 6.095876 |  |  |  | 6 | 6 | 4 | 4 | 5 | 10 |  | 8
tr | tremolite | Ca2Mg5Si8O22(OH)2 | CaMg amphibole | [10 empty] | 8 | 12 | 9 | 18 | 5.229188 | 13 | 2 |  | 12 | 14 | 15 | 15 | 10 | 4 |  | 9.112245 | [5 empty] | 12.37085 | 6.860018 | 6.867563 | [5 empty] | 6.93861
fact | ferroactinolite | Ca2Fe5Si8O22(OH)2 | CaFe amphibole | [10 empty] | 14 | 5 | 16 | 5 | 3.092719 | 25 | 7 |  | 17 | 17 | 5 | 5 | 1 | 2 |  | 9.5 | [5 empty] | 1.767265 | 0.9800025 | 0.9810805 | [5 empty] | 0.9912301
ts | tschermakite | Ca2Mg3Al4Si6O22(OH)2 | MgAl amphibole | [12 empty] | 15 | 14 |  | 12 | 9 | [5 empty] | 3
parg | pargasite | NaCa2Mg4Al3Si6O22(OH)2 | NaCaMgAl amphibole | [12 empty] | 10 |  |  | 12 | 7 | [6 empty] | 8 |  | 3.833333 | [5 empty] | 21.20717 | 11.76003 | 11.77297 | [5 empty] | 11.89476
hb | hornblende | Ca2(Mg,Fe)4(Al,Fe)Si7AlO22(OH)2 | generic amphibole
anth | anthophyllite | Mg7Si8O22(OH)2 | Mg orthoamphibole | [47 empty] | 15.2091 | [10 empty] | 45.21588
phl | phlogopite | KMg3AlSi3O10(OH)2 | Mg biotite | [14 empty] | 1.5
ann | annite | KFe3AlSi3O10(OH)2 | Fe biotite
mu | muscovite | KAl3Si3O10(OH)2 | low-Si K white mica | [8 empty] | 2 | 2 | 2 | 2 | 2 |  | 15.11598 |  |  |  | 2 | 2 | 2 | 2 | 2 | 2 | 2 | 2 | 2 | 2 | 2
cel | celadonite | KMgAlSi4O10(OH)2 | high-Si K white mica
ta | talc | Mg3Si4O10(OH)2 | phyllosilicate | [46 empty] | 13.8564 | [10 empty] | 40.96665
clin | clinochlore | Mg5Al2Si3O10(OH)8 | Mg chlorite | [8 empty] | 18 | 16 | 11 | 11 | 2 |  | 4.34875 |  |  |  | 6 | 5 | 8 | 8 |  |  |  | 2.666667 | [13 empty] | 31.20326 | 28.38817 | 31.83796 | 26.24707 | 27.59815 | 25.28801 |  | 9.640749 | 9.709414 | 9.031588 | 7.458364 | 8.704915 |  |  |  | 6.986481 | 9.876209
daph | daphnite | Fe5Al2Si3O10(OH)8 | Fe chlorite | [8 empty] | 10 | 8 | 6 | 8 | 3 |  | 2.52625 |  |  |  | 3 | 4 | 8 | 8 |  |  |  | 2 | [13 empty] | 3.467029 | 3.154242 | 3.537551 | 2.916341 | 3.066461 | 2.809779 |  | 1.071194 | 1.078824 | 1.00351 | 0.8287071 | 0.9672128 |  |  |  | 0.7762756 | 1.097357
atg | antigorite | Ca2Al3Si3O12(OH) | high-T serpentine | [40 empty] | 29.16742 |  | 45.30547 | 0 | 50.66522 |  |  |  |  | 70.34721 | 40.24739 |  |  |  | 78.81728 |  |  |  |  | 100
zo | zoisite | Ca2Al3Si3O12(OH) | high-P epidote group | [13 empty] | 4 | [8 empty] | 10 |  | 8
cz | clinozoisite | Ca2Al3Si3O12(OH) | low-P epidote group | [20 empty] | 5 | 5
ep | epidote | Ca2FeAl2Si3O12(OH) | Fe epidote | [10 empty] | 8 | 32 | 18 |  | 20.07732 | [5 empty] | 23 | 23
law | lawsonite | CaAl2Si2O7(OH)2•H2O | high-P CaAl silicate | [10 empty] | 4 | [7 empty] | 30 | 28 | [5 empty] | 14
pre | prehnite | Ca2Al2Si3O10(OH)2 | low-P CaAl silicate | [9 empty] | 14
pump | pumpellyite | Ca4MgAl5Si6O21(OH)7 | low-T CaAl silicate | [9 empty] | 13 | 18
lmt | laumontite | CaAl2Si4O12•4H2O | low-T zeolite | [8 empty] | 25
wrk | wairakite | CaAl2Si4O12•H2O | high-T zeolite
br | brucite | Mg(OH2) | hydroxide | [44 empty] | 6.928783 | [9 empty] | 13.41997
chum | clinohumite | Mg9Si4O16(OH)2 | hydrated olivine'
phA | phase A | Mg7Si2O8(OH)6 | high-P sheet silicate | [42 empty] | 10.68026 | 21.75081 |  |  |  |  | 47.04086 | 21.36572 | [10 empty] | 32.71491
sill | sillimanite | Al2SiO5 | high-T aluminumsilicate
ky | kyanite | Al2SiO5 | high-P aluminumsilicate
sp | spinel | MgAl2O4 | MgAl spinel |  |  |  | 4.5 | 1 |  |  |  | 2 | 3 | 3 | 3 | 3 | 1 | 1.7 |  |  |  | 3 | 3 | 3 | 3 | 2 | 2 | 2 | 2.8 | 2 | 2 | 2 | 7.49073 | 3.150366 | 3.603049 | 0.7527097 | 1.318691 | 0.7697567 |  | 2.359158 | [15 empty] | 0.4281518 | 1.071719
herc | hercynite | FeAl2O4 | FeAl spinel
mt | magnetite | FeFe2O4 | FeFe spinel |  |  |  |  | 1 |  |  |  | 4 | 6 |  |  |  |  | 1.8 | 1 | 1 | 1 | [12 empty] | 3.150366 | 3.603049 | 0.7527097 | 1.318691 | 0.7697567 |  | 2.359158 | [15 empty] | 0.4281518 | 1.071719
cc | calcite | CaCO3 | carbonate | [8 empty] | 12 | 5 |  |  |  |  | 4.375
arag | aragonite | CaCO3 | carbonate
Sum |  |  |  | 100 | 181.3319 | 100 | 99.98457 | 100 | 100 | 100 | 100 | 100 | 100 | 100 | 100 | 100 | 100 | 99.89446 | 100 | 100 | 100 | 100 | 100 | 100 | 100 | 100 | 100 | 99.955 | 99.99949 | 100 | 100 | 100 | 100 | 100 | 100 | 100 | 100 | 100 | 100 | 100 | 100 | 100 | 100 | 100 | 100 | 100 | 100 | 100 | 100 | 100 | 100 | 100 | 100 | 100 | 100 | 100 | 100 | 100 | 100 | 100 | 100 | 100 | 100 | 100 | 100
Click to run Macro