## READ ME
The 2003 PIDS device modeling/requirements worksheets have been substantially updated and improved from the 2001 version. These changes are reflected in the enclosed three Excel workbooks for High-Performance (HP), Low-Operating-Power (LOP), and Low-STandby-Power (LSTP). For each workbook, the basic device modeling equations are the same; only the various input parameters are different, depending on the particular application.
The main changes in the 2003 device models compared with the 2001 models can be summarized as follows:
* The impact of velocity saturation effects on current drive is now explicitly taken into account
* A more realistic model for mobility and its dependence of the effective electric field is included
* A simple empirical model for short-channel effects is now included, providing a scaling constraint on oxide thickness and effective junction depth
* Gate current is now linked to circuit static-power dissipation requirements and is now explicitly expressed as a technology requirement
* The threshold-voltage definition has been modified to provide more realistic values, especially at higher off-state current values
* More realistic expressions for gate delay and expected processor frequency have been added
Each worksheet consists of several sections:
* General Parameters (such as the technology node, the gate length, the power-supply voltage)
* Short-Channel Control Parameters (such as the effective junction depth and physical gate dielectric thickness)
* Gate Dielectric Parameters (such as the ratio of dielectric constant to oxide, EOT, inversion-thickness, and gate-leakage requirement)
* Off-State Leakage Parameters (such as off-state drain current, subthreshold slope, DIBL, threshold voltage)
* Mobility Parameters (such as effective electric field, mobility)
* Current Drive Parameters (such as voltage overdrive, saturation electric field, Vdsat, saturation carrier velocity, K scaling factor, drain current drive and transconductance)
* Parasitic S/D Resistance Parameters (such as RSD, the effective drain current drive)
* Parasitic Capacitance Parameters (such as fringe capacitance)
* Device Time Constant Calculation (includes historical reference and minimum ideal value)
* Gate Delay/Processor Calculation (includes circuit assumptions, historical reference)
* Static/Dynamic Power Metrics (includes dynamic power, static power, power-delay products)
* Physical Constants
* Historical Trend Constants (includes parameters to set historical reference)
Each row in each worksheet has been color coded:
* Yellow: These cells are input parameters. User-specified values may be entered for each of the years (each of the different columns)
* Green: These cells are input parameters for which only ONE value applies to ALL years. ONE user-specified value may be entered in for the 2003 year; other years will copy this value.
* White: These cells contain output parameters from the device model. The user shoud NOT independently adjust the parameters in these cells.
* Red: These cells are output parameters fro the device model. The user shoud NOT independently adjust the parameters in these cells. These particular parameters are of greater interest and should be considered as leading candidates for inclusion in the 2003 tables
* Orange: These cells are output parameters fro the device model. The user should NOT independently adjust the parameters in these cells. These cells are target references for parameters such as the device time constant or the threshold-voltage drain current. The goal of each device optimization is to try to adjust the yellow input parameters to reach these target goals. In the case of the threshold-voltage current, the goal is to set the value to match the effective drain current value (this is a form of manual iteration required by the formulas).
For each worksheet, the following initial device scaling scenario has been included/proposed. THESE PROPOSAL ARE VERY PRELIMINARY! Many many different scaling scenarios are possible. What is included is a "share the burden" scaling scenario similar to the philosophy used for the 2001 tables.
Specifically, the following main trends have been assumed:
* The physical gate dielectric thickness would asymptote at 11A for HP, 14A for LOP, and 18A for LSTP. To achieve the required EOT values, higher-K dielectrics than oxide will needed to be introduced. This results in the requirement of "high-K" gate dielectric (with relative dielectric constant > 2 compared to oxide) at 2010 for HP and LOP, and at 2009 for LSTP (approximately the 45nm technology node).
* Metal gates at the 45nm technology node will allow the eventual elimination of gate depletion effects.
* Mobility improvements will be available; however no change in the velocity saturation value will occur (i.e. no significant macroscopically observable effects due to velocity overshoot are assumed).
* Different device topologies (Fully-depleted SOI, FINFETs etc) adopted at the 45nm node will allow DIBL and the effective electric field to be reduced by 50% for a given gate bias.
* The rate of increase of allowable HP gate leakage has been reduced from its 2001 values.
* The required decrease in parasitic RSD remains roughly unchanged from the 2001 roadmap; almost identical RSD numbers are assumed for HP, LOP, and LSTP.
If you have any questions, comments, suggestions, or feedback, please contact either Jim Chung (508) 841-3283 jim.chung@hp.com or Peter Zeitzoff (512) 356-3608 peter.zeitzoff@sematech.org. Please also forward this information to other ITRS TWG members who may be appropriate that are not on the above mailing list.
Thank you,
Jim Chung
Special Note to the Low-Power PIDS TWG Working Group:
In terms of both the LOP and LSTP worksheets, the latest feedback from Toshihiro Sugii on 2/8/03 has been incorporated. Specifically, updated values have been provided for LSTP and LOP off-state drain-current and the LOP power-supply voltage. In addition, the LOP Lgate value now lags that of HP by 2 years; the LSTP Lgate value now lags that of HP by 3 years. These updated input values have been incorporated in the enclosed LOP and LSTP worksheets.
In order to keep the HP, LOP, and LSTP PIDS activities synchronized, it is proposed that these updated worksheets (and the accompanying updated device models) be the basis for the 2003 PIDS HP, LOP, and LSTP table entries.
Special Note to Thomas Skotnicki (background material on the worksheet models):
To a large extent, the HP, LOP, and LSTP formulas used in the enclosed worksheets are directly equivalent to those equations in the MASTAR simulation program. In certain cases, reduced or alternate parameter definitions were used, primarily for simplification purposes. In each of the three spreadsheets, for each row, the variable name is defined and the associated equation is presented (if appicable).
Specifically, the following worksheet device parameter definitions are identical to those used in MASTAR:
* DIBL (Drain-induced-barrier-lowering Vt term)
* SS (Subthreshold slope)
* X-dep-eff (Effective junction depth)
* T-gate-inversion (Inversion gate dielectric thickness) (same as MASTAR Tox_el parameter)
* Mobility (includes both the ac and sr components)
* Cgate-area-ideal (Gate area capacitance) (same as MASTAR Cox_el parameter)
* Ecrit (Saturation lateral electric field)
The following worksheet parameter definitions are slightly different from those in MASTAR:
* Vt (Threshold voltage) (The spreadsheet definition Vt = (1/1000) * SS * LOG[ Idrain-eff / Idrain-off ] provides more realistic Vt values, especially for higher values of Idrain-off
* Eeff (Effective vertical electric field) (only the first term in the MASTAR equation has been used)
* Vdsat (Saturation drain voltage) (the "d" term in the MASTAR equation has been omitted)
* Rsd impact on Idrain (only the first two demoninator terms from the corresponding MASTAR equation have been used).
For the main drain current equation, the expression used in the worksheets is analytically identical to the MASTAR equation. However by re-arranging the variables, the "K" scaling variable can now be explicitly represented. A reference for this alternate formulation for drain current can be found in Equations 5-37 and 5-38 on page 256 of the book "Silicon Processing for the VLSI Era: Volume 3" by Wolf.
(Second Draft) Comments to March 20, 2003 -01 Version:
* The previous simple Rsd model has been removed; Rsd is now a user-specified parameter.
* The previous DIBL model has been removed; Vt is now the saturation threshold voltage.
* The previous physical oxide model and relative dielectric constant parameter have been removed; the short-channel constraints now apply directly to EOT.
* All of the extra year columns have been eliminated; only the official 2003 near-term and far-term years remain.
* The NMOS static power dissipation term has been modified to include the gate-current static power dissipation component.
* All the technology generation entries have been removed, pending their final definition by the ORTC.
(Third Draft) Comments to March 26, 2003 -01 Version:
* 2003 LOP and LSTP short-channel parameters slightly adjusted to make 2003 reference EOT values match published data.
* Assumed that enhancements in the effective saturation velocity will eventually be possible, which will enable continuation of the historical device performance scaling trend.
* NOTE: Upcoming spreadsheet revisions may include modifications to the short-channel model as well as to the assumed short-channel scaling constraints on EOT and Xj-eff.
(Fourth Draft) Comments to May 3, 2003 -01 Version:
* The short-channel effect model has been significantly changed.
* The former simple empirical model for short-channel effects has been replaced with a more complete model based on the short-channel-effect and DIBL portions of the threshold-voltage model contained in the MASTAR program.
* This new model provides a more realistic scaling constraint on oxide thickness, effective junction depth (or silicon-film thickness), and now explicitly includes the effective channel doping concentration as well
* The new model also accounts for the impact of dual-gate/fully-depleted devices on the required channel doping for short-channel effects and the sub-threshold slope.
* Note, that there now exists an EOT target value (color coded Orange) which is a constraint derived from the new short-channel threshold-voltage model.
* The user-specified EOT value must be set to agree self-consistently with the target EOT value.
* The EOT target value is generated by the following algorithm:
* The long-channel threshold voltage is calculated using the MASTAR formula.
* The effective flatband voltage parameter (in the long-channel threshold voltage model) is used as a constant fitting parameter to match the 2003 reference data.
* The short-channel saturation threshold voltage is calculated based on the user-specified off-state current target, the subthreshold slope, and the drain saturation current value (in a self consistent manner).
* The delta between the long-channel and short-channel threshold voltage values represents the threshold voltage shift due to short-channel and DIBL effects.
* The MASTAR formulas for these short-channel and DIBL effects are used to generate the target EOT value.
* Summary of threshold-voltage and EOT determination procedure:
* First, the effective junction depth (or silicon-film thickness) is chosen (typically, this is assumed to be a fixed fraction of the physical gate length).
* Next, the user-specified EOT value is entered.
* Next, the effective channel doping value is adjusted until the target EOT value (see the appropriate orange colored row) agrees with the user-specified EOT value.
* Next, the target threshold-voltage drain current value (see the appropriate orange row) is set to agree with the actual drain current value.
* Next, repeat the above two iteration steps until the EOT and drain-current values are self-consistent with their target values (I.e. make sure that the contents of the appropriate yellow and orange rows agree).
* Based on feedback, modifications to certain of the underlying device scaling assumptions have been made:
* The physical gate lengths for the long-term years have been slightly adjusted to bring them in agreement with the ORTC values.
* A slightly more aggressive scaling of the power-supply voltage has been made (to reduce dynamic power dissipation).
* The effective junction depth is assumed to scale as a fixed percentage of the physical gate length.
* A less aggressive scaling of the required EOT value to meet short-channel effects has been assumed (based on FEP feedback).
* The 2003 EOT value has been set to 13A (down from 14A).
* An earlier availability of metal gates has been assumed.
* The parasitic gate capacitance component (due to overlap and fringing effects) is no longer assumed to be constant, but is now scaled.
* The ratio between static power due to gate leakage and drain-current leakage (at room temperature) is now chosen so that the two static power dissipation components are equivalent at 100C.
* Adjustments have been made to the amount of mobility and saturation velocity improvement required to sustain the target device time constant scaling.
* Device reliability hazards have been grouped into their own sub-section.
(Fifth Draft) Comments to May 15, 2003 -01 Version:
* An error in the implementation of the sub-threshold slope formula (Row 35) has been identified and corrected for all three worksheets.
* The subthreshold slope formula has been modified to include the impact of dual-gate/fully-depleted device effects.
* There now exist 3 user-specified parameters to account for dual-gate/fully-depleted device effects:
* Param-Dual-Gate1 is a factor that reduces the sub-threshold slope.
* Param-Dual-Gate2 is a factor that accounts for the increased current drive of a dual-gate device on the threshold-voltage definition.
* Param-Dual-Gate3 is a factor that accounts for the reduction in effective electric field (and the increase in mobility) due to dual-gate/fully-depleted device effects.
* The LOP EOT scaling scenario has been slightly changed to make it a more linear function of time (1A/year in short-term years; 2A/3years in long-term years).
* The LSTP EOT scaling scenario has been slightly changed to make it a more linear function of time (1A/year).
(Sixth Draft) Comments to May 30, 2003 -01 Version:
* Based on the most recent PIDS and FEP feedback, the following scaling scenario assumptions have been adjusted (or re-confirmed):
* The 2 year lag of LOP and the 3 year lag of LSTP behind the HP physical gate length has been reconfirmed due to leakage/manufacturabilty reasons.
* The LOP-power supply values have been increased for the longer-term years.
* The LSTP power-supply values now match the HP power-supply values based on identical physical gate length (rather than year).
* The HP/LOP/LSTP EOT values now are scaled down with physical gate length to an asymptotic value of 4A (at zero gate length).
* The LOP/LSTP EOT gate-length proportional scaling begins at 2006; more gradual year-based scaling occurs from 2003-2005 (to achieve reasonable gate leakage values).
* The transistion from poly-gate to metal-gate is now a little more abrupt (there is no 5A transition point).
* The gate/drain static leakage power ratio is set to 10 for HP (comparison is made at high-temperature operation).
* The gate/drain static leakage power ratio is set to 1 for LOP/LSTP (comparison is made at room-temperature operation).
* The LOP off-state drain-current leakage have been reduced to better reflect system low-power requirements.
* The LSTP off-state drain-current leakage values have been reduced to better reflect static low-power system requirements.
* The scaling for parasitic RSD and overlap/edge capacitance have been made less aggressive.
* The onset of high-mobility and high saturation-velocity technologies have been adjusted to maintain the historical performance scaling trend.
* For the HP scaling scenario, some form of dual-gate or fully-depleted device has been assumed to be available to be phased in starting in 2008 (each of the Param-Dual-Gate parameters has been intially set to 0.8 with a transition to 0.5).
* For the LOP and LSTP scaling scenarios, some form of dual-gate device has been assumed to be available by 2012 (each of the Param-Dual-Gate parameters has been set to 0.5).
(Seventh Draft) Comments to June 20, 2003 -01 Version:
* Based on the most recent PIDS and FEP feedback, the following scaling scenario assumptions have been adjusted (or re-confirmed):
* The LOP off-state drain-current leakage have been returned to the fifth draft values (reflects latest Asian Sub-TWG feedback).
* The LSTP off-state drain-current leakage values have been returned to the fifth draft values (reflects latest Asian Sub-TWG feedback).
* The onset of high-mobility technology has been adjusted earlier to reflect industrial expectations of availability.
* The maximum mobility and saturation velocity enhancement possible due to new technologies has been capped at 2 and 1.3 respectively.
* The 2003 LOP and LSTP reference point device designs have been adjusted to more realistically reflect published results.
* A new workbook page has been added with the proposed technology table entries for the PIDS publication.
* The units for the device power-delay product have been corrected (to Joules/um).
* The relative device performance improvement relative to 2003 is now calculated.

## PIDS LSTP Table
Year in Production | Units | 2003 | 2004 | 2005 | 2006 | 2007 | 2008 | 2009 | 2010 | 2012 | 2013 | 2015 | 2016 | 2018
Technology Generation |  |  | lstp90 |  |  | lstp65 |  |  | lstp45 |  | lstp32 |  | lstp22
Physical Lgate (Low-Standby-Power) | nm | 75 | 65 | 53 | 45 | 37 | 32 | 28 | 25 | 20 | 18 | 14 | 13 | 10
EOT (Equivalent Oxide Thickness) | A | 22 | 21 | 21 | 19 | 16 | 15 | 14 | 13 | 12 | 11 | 11 | 10 | 9
Gate Poly Depletion & Inversion-Layer Thickness | A | 8 | 8 | 7 | 7 | 7 | 4 | 4 | 4 | 4 | 4 | 4 | 4 | 4
Inversion Gate Dielectric Thickness Value | A | 30 | 29 | 28 | 26 | 23 | 19 | 18 | 17 | 16 | 15 | 15 | 14 | 13
Maximum Gate Leakage Limit | A/cm^2 | 0.004444444 | 0.005128205 | 0.009433962 | 0.01481481 | 0.02252252 | 0.03125 | 0.04761905 | 0.08 | 0.1 | 0.1481481 | 0.1904762 | 0.2564103 | 0.3333333
Power Supply Voltage | V | 1.2 | 1.2 | 1.2 | 1.2 | 1.1 | 1.1 | 1.1 | 1 | 1 | 0.9 | 0.9 | 0.8 | 0.8
Saturation Threshold Voltage | V | 0.4952083 | 0.5005048 | 0.5144105 | 0.5178026 | 0.4962317 | 0.4686581 | 0.4719231 | 0.3936969 | 0.4312535 | 0.3433278 | 0.3754969 | 0.3586949 | 0.3991055
Source/Drain Subthreshold Off-State Leakage Drain Current | uA/um | 1e-05 | 1e-05 | 1.5e-05 | 2e-05 | 2.5e-05 | 3e-05 | 4e-05 | 6e-05 | 6e-05 | 8e-05 | 8e-05 | 0.0001 | 0.0001
Effective NMOS Current Drive | uA/um | 410 | 440 | 470 | 510 | 510 | 670 | 700 | 760 | 790 | 880 | 870 | 860 | 990
Mobility Enhancement Factor |  | 1 | 1 | 1 | 1 | 1 | 1.3 | 1.3 | 1.3 | 1.3 | 1.3 | 1.3 | 2 | 2
Effective Saturation Carrier Velocity Enhancement Factor |  | 1 | 1 | 1 | 1 | 1 | 1 | 1 | 1 | 1 | 1 | 1 | 1.1 | 1.3
Effective Parasitic Rsd | ohm-um | 180 | 180 | 180 | 180 | 180 | 180 | 180 | 180 | 144 | 135 | 116 | 107 | 88
Parasitic Fringe/Overlap Capacitance | F/um | 2.4e-16 | 2.4e-16 | 2.4e-16 | 2.4e-16 | 2.4e-16 | 2.4e-16 | 2.4e-16 | 2.4e-16 | 1.9e-16 | 1.7e-16 | 1.5e-16 | 1.4e-16 | 1.2e-16
NMOS Device Time Constant | ps | 3.229068 | 2.76535 | 2.28157 | 1.970929 | 1.715768 | 1.348843 | 1.221224 | 0.9839512 | 0.7868766 | 0.5976483 | 0.4885713 | 0.4285035 | 0.3116121
Relative Performance Improvement (compared to 2003) |  | 1 | 1.167689 | 1.415283 | 1.638348 | 1.881996 | 2.393954 | 2.644124 | 3.281736 | 4.103653 | 5.402958 | 6.609206 | 7.535687 | 10.36246
Nominal Gate Delay (NAND Gate) | ps | 81.37252 | 69.68682 | 57.49556 | 49.66742 | 43.23734 | 33.99084 | 30.7748496 | 24.79557 | 19.82929 | 15.06074 | 12.312 | 10.79829 | 7.852625
NMOS Device Static Power Dissipation due to Drain & Gate Leakage | Watts/um | 2.4e-11 | 2.4e-11 | 3.6e-11 | 4.8e-11 | 5.5e-11 | 6.6e-11 | 8.8e-11 | 1.2e-10 | 1.2e-10 | 1.44e-10 | 1.44e-10 | 1.6e-10 | 1.6e-10
NMOS Device Power Delay Product | Joules/um | 1.5887016e-15 | 1.460105e-15 | 1.286805e-15 | 1.2062088e-15 | 9.625456e-16 | 9.9409728e-16 | 9.403426e-16 | 7.478029e-16 | 6.216325e-16 | 4.73337432e-16 | 3.82551336e-16 | 2.948104e-16 | 2.467968e-16

## Worksheet LSTP
LSTP PIDS Worksheet Version: Aug 4, 2003 -01 | Units | Variables | Parameter Equations (All variables assumed to be of similar dimensional units) | Spreadsheet Contacts: Jim Chung (508) 841-3283 jim.chung@hp.com Peter Zeitzoff (512) 356-3608 peter.zeitzoff@sematech.org | [12 empty] | Footnotes
General Parameters |  |  |  | Near-Term Years | [6 empty] | Long-Term Years
Year in Production |  | Year | Parameter from ORTC | 2003 | 2004 | 2005 | 2006 | 2007 | 2008 | 2009 | 2010 | 2012 | 2013 | 2015 | 2016 | 2018
Years in Future |  | Delta-year | Delta-year = Year - 2003 | 0 | 1 | 2 | 3 | 4 | 5 | 6 | 7 | 9 | 10 | 12 | 13 | 15
Technology Generation |  | Node | Parameter from ORTC |  | lstp90 |  |  | lstp65 |  |  | lstp45 |  | lstp32 |  | lstp22
Physical Lgate (Low-Standby-Power) | nm | Lgate | Parameter from Lithography TWG and ORTC | 75 | 65 | 53 | 45 | 37 | 32 | 28 | 25 | 20 | 18 | 14 | 13 | 10 | Values set by ORTC. Gate dimensional control is set by the Lithography and FEP Etch ITWGs, and is assumed to have a three sigma value of plus/minus 10%. Gate dimension variation is assumed to be the primary factor responsible for driving device parameter variation.
Power Supply Voltage | V | Vdd | User-Specified Input Parameter | 1.2 | 1.2 | 1.2 | 1.2 | 1.1 | 1.1 | 1.1 | 1 | 1 | 0.9 | 0.9 | 0.8 | 0.8
Short-Channel Effect Parameters
Short-Channel Effect Xj-eff (or Tsi) to Lgate Ratio |  | Param-short-channel2 | User-Specified Input Parameter | 0.55 | 0.55 | 0.55 | 0.55 | 0.55 | 0.55 | 0.55 | 0.55 | 0.55 | 0.55 | 0.55 | 0.55 | 0.55
Effective Extension Junction Depth (or Silicon Film Thickness) | nm | Xj-eff | Xj-eff = Param-short-channel2 * Lgate | 41.25 | 35.75 | 29.15 | 24.75 | 20.35 | 17.6 | 15.4 | 13.75 | 11 | 9.9 | 7.7 | 7.15 | 5.5
Effective Channel Doping | 1/cm^3 | Nchannel | User-Specified Input Parameter | 3.6e+18 | 4e+18 | 6e+18 | 8e+18 | 9e+18 | 9e+18 | 1.2e+19 | 8e+18 | 1.8e+19 | 1.2e+19 | 3e+19 | 2.8e+19 | 7e+19
Fermi Potential | V | PHI-f | PHI-f = Vthermal * ln[ Nchannel / Nintrinsic ] | 0.5016999 | 0.5044393 | 0.5149814 | 0.5224611 | 0.5255234 | 0.5255234 | 0.5330032 | 0.5224611 | 0.5435453 | 0.5330032 | 0.5568267 | 0.5550329 | 0.5788565
Effective Channel Depletion Depth | nm | Xdep-eff | Xdep-eff = [ 2 * ( 2 * PHI-f ) * Epsilon-Si / ( q * Nchannel ) ]^0.5 | 18.99781 | 18.07204 | 14.90915 | 13.00513 | 12.29724 | 12.29724 | 10.72524 | 13.00513 | 8.843299 | 10.72524 | 6.933174 | 7.164948 | 4.627742
Gate Dielectric Parameters
Effective Flatband Voltage | V | Vflatband | User-Specified Input Parameter | -0.455 | -0.455 | -0.455 | -0.455 | -0.455 | -0.455 | -0.455 | -0.455 | -0.455 | -0.455 | -0.455 | -0.455 | -0.455
Long-Channel Threshold Voltage | V | Vth-longchannel | Vth-longchannel = Vflatband + 2 * PHI-f + ( 1 / Cgate-area-ideal ) * [ 2 * Epsilon-Si * q * Nchannel * ( 2 * PHI-f ) ]^0.5 | 0.5579068 | 0.5635921 | 0.5865686 | 0.6024563 | 0.6078418 | 0.6057905 | 0.6217407 | 0.5981176 | 0.6438916 | 0.6199517 | 0.6731099 | 0.66808 | 0.7222261
Threshold Voltage Shift due to SCE & DIBL | V | Delta-Vth | Delta-Vth = Vth-longchannel - Vth | 0.06269847 | 0.06308736 | 0.07215804 | 0.08465371 | 0.1116101 | 0.1371323 | 0.1498176 | 0.2044207 | 0.2126382 | 0.2766238 | 0.297613 | 0.3093851 | 0.3231205
EOT Target Parameter #1 (Bias Dependence) | V | Param-EOT-target1 | Param-EOT-target1 = ( Epsilon-Si / Epsilion-SiO2 ) * ( 0.64 * ( 2 * PHI-f ) + 0.8 * Vdd ) | 4.806528 | 4.817047 | 4.857528 | 4.886251 | 4.65801 | 4.65801 | 4.686732 | 4.406251 | 4.487214 | 4.206732 | 4.298215 | 4.051326 | 4.142809
EOT Target Parameter #2 (Xj, Xdep, & Lgate Dependence) | 1/A | Param-EOT-target2 | Param-EOT-target2 =0.1* ( 1 + ( Xj-eff / Lgate )^2 ) * ( Xdep-eff / ( Lgate )^2 ) | 0.0004399047 | 0.0005571321 | 0.0006913195 | 0.0008365028 | 0.001169989 | 0.001564175 | 0.00178184 | 0.002710269 | 0.002879599 | 0.004311612 | 0.004607377 | 0.005522098 | 0.006027634
Target EOT Required for Threshold Voltage (Iterative Reference for EOT) | A | EOT-target | EOT-target = Delta-Vth / ( Param-EOT-target1 * Param-EOT-target2 ) - Tgate-dep-inv | 21.65288 | 15.50733 | 14.48773 | 13.71109 | 13.47959 | 14.8215 | 13.94007 | 13.11761 | 12.45631 | 11.25124 | 11.02831 | 9.829232 | 8.939659
EOT (Equivalent Oxide Thickness) | A | Tgate-EOT | User-Specified Input Parameter | 22 | 21 | 21 | 19 | 16 | 15 | 14 | 13 | 12 | 11 | 11 | 10 | 9
Gate Poly Depletion & Inversion-Layer Thickness | A | Tgate-dep-inv | User-Specified Input Parameter | 8 | 8 | 7 | 7 | 7 | 4 | 4 | 4 | 4 | 4 | 4 | 4 | 4 | Accounts for gate depletion and inversion-layer thickness effects.
Inversion Gate Dielectric Thickness Value | A | Tgate-inversion | Tgate-inversion = Tgate-EOT + Tgate-dep-inv | 30 | 29 | 28 | 26 | 23 | 19 | 18 | 17 | 16 | 15 | 15 | 14 | 13
Ideal Gate Area Capacitance | F/um^2 | Cgate-area-ideal | Cgate-area-ideal = Epsilon-SiO2 / Tgate-inversion | 1.15102e-14 | 1.19071e-14 | 1.233236e-14 | 1.3281e-14 | 1.50133e-14 | 1.8174e-14 | 1.918367e-14 | 2.031212e-14 | 2.1581625e-14 | 2.30204e-14 | 2.30204e-14 | 2.466471e-14 | 2.6562e-14
Ratio of Gate Leakage Static Power (per unit device width) to Sub-Threshold Static Power (per unit device width) |  | Param-gate-leakage1 | User-Specified Input Parameter | 1 | 1 | 1 | 1 | 1 | 1 | 1 | 1 | 1 | 1 | 1 | 1 | 1
Gate Leakage Scaling Factor (Stack-Gate & Overlap Effects) |  | Param-gate-leakage2 | User-Specified Input Parameter | 3 | 3 | 3 | 3 | 3 | 3 | 3 | 3 | 3 | 3 | 3 | 3 | 3
Maximum Gate Leakage Limit | A/cm^2 | Igate-max | Igate-max <= ( Param-gate-leakage1 / Param-gate-leakage2 ) * ( Idrain-off / Lgate ) | 0.004444444 | 0.005128205 | 0.009433962 | 0.01481481 | 0.02252252 | 0.03125 | 0.04761905 | 0.08 | 0.1 | 0.1481481 | 0.1904762 | 0.2564103 | 0.3333333
Off-State Current/Threshold-Voltage Parameters
Source/Drain Subthreshold Off-State Leakage Drain Current | uA/um | Idrain-off | User-Specified Input Parameter | 1e-05 | 1e-05 | 1.5e-05 | 2e-05 | 2.5e-05 | 3e-05 | 4e-05 | 6e-05 | 6e-05 | 8e-05 | 8e-05 | 0.0001 | 0.0001
Sub-threshold Slope Adjustment Factor (Full Depletion/Dual-Gate Effects)(0-1) |  | Param-Dual-Gate1 | User-Specified Input Parameter | 1 | 1 | 1 | 1 | 1 | 1 | 1 | 0.8 | 0.8 | 0.5 | 0.5 | 0.5 | 0.5
Sub-threshold Slope | mv/dec | SS | SS = Vthermal * ln[ 10 ] * [ 1 + ( Epsilon-Si / Epsilon-SiO2 ) * ( Tgate-inversion / Xdep-eff ) * Param-Dual-Gate1 ] | 88.22864 | 88.68769 | 93.59715 | 95.77337 | 93.45881 | 87.61679 | 90.00947 | 78.6489 | 85.86318 | 72.42649 | 79.29572 | 77.41391 | 85.09357
Threshold Voltage Adjustment Factor (Full Depletion/Dual-Gate Effects) (0-1) |  | Param-Dual-Gate2 | User-Specified Input Parameter | 1 | 1 | 1 | 1 | 1 | 1 | 1 | 0.8 | 0.8 | 0.5 | 0.5 | 0.5 | 0.5
Drain Current Used for Vt Definition (Needs to be set equal to Idrain-eff) | uA/um | Idrain-Vt-define | User-Specified Input Parameter | 410 | 440 | 470 | 510 | 510 | 670 | 700 | 760 | 790 | 880 | 870 | 860 | 980
Target NMOS Current Drive (Idrain-eff) (Iterative Reference for Idrain-Vt-define) | uA/um | Idrain-eff (copy) | Copy of Idrain-eff used for iterative reference with Idrain-Vt-define | 410 | 440 | 470 | 510 | 510 | 670 | 700 | 760 | 790 | 880 | 870 | 860 | 990
Saturation Threshold Voltage | V | Vt | Vt = SS * LOG[ ( Idrain * Param-Dual-Gate2 - Vt-define / 100) / Idrain-off ] | 0.4952083 | 0.5005048 | 0.5144105 | 0.5178026 | 0.4962317 | 0.4686581 | 0.4719231 | 0.3936969 | 0.4312535 | 0.3433278 | 0.3754969 | 0.3586949 | 0.3991055
NMOS Mobility Parameters
Effective Vertical Electric Field (Eeff) | MV/cm | Eeff | Eeff = ( Vdd + Vt ) / ( 6 * Tgate-inversion ) | 0.9417824 | 0.9773016 | 1.020482 | 1.101156 | 1.15669 | 1.376016 | 1.455484 | 1.36637 | 1.490889 | 1.381475 | 1.417219 | 1.379399 | 1.537315
Effective Electric Field Reduction Factor (Full Depletion/Dual-Gate Effects) (0-1) |  | Param-Dual-Gate3 | User-Specified Input Parameter | 1 | 1 | 1 | 1 | 1 | 1 | 1 | 0.8 | 0.8 | 0.5 | 0.5 | 0.5 | 0.5
Adjusted Effective Electric Field | MV/cm | Eeff-adjusted | Eeff-adjusted = Eeff * Param-Dual-Gate3 | 0.9417824 | 0.9773016 | 1.020482 | 1.101156 | 1.15669 | 1.376016 | 1.455484 | 1.093096 | 1.192711 | 0.6907377 | 0.7086094 | 0.6896993 | 0.7686574
Mobility AC Model Pre-Factor (Surface Acoustic Phonon Scattering) | cm^2/V-sec | mu-0-ac | User-Specified Input Parameter | 330 | 330 | 330 | 330 | 330 | 330 | 330 | 330 | 330 | 330 | 330 | 330 | 330
Mobility AC Model Exponent (Surface Acoustic Phonon Scattering) |  | mu-exp-ac | User-Specified Input Parameter | 0.3 | 0.3 | 0.3 | 0.3 | 0.3 | 0.3 | 0.3 | 0.3 | 0.3 | 0.3 | 0.3 | 0.3 | 0.3
Mobility AC Component (Surface Acoustic Phonon Scattering) | cm^2/V-sec | Mobility-ac | Mobility-ac = mu-0-ac / ( Eeff )^mu-exp-ac | 335.9919 | 332.2809 | 327.9988 | 320.5969 | 315.8995 | 299.8658 | 294.8572 | 321.3043 | 313.0065 | 368.7398 | 365.9248 | 368.9062 | 357.1035
Mobility SR Model Pre-Factor (Surface Roughness Scattering) | cm^2/V-sec | mu-0-sr | User-Specified Input Parameter | 1450 | 1450 | 1450 | 1450 | 1450 | 1450 | 1450 | 1450 | 1450 | 1450 | 1450 | 1450 | 1450
Mobility SR Model Exponent (Surface Roughness Scattering) |  | mu-exp-sr | User-Specified Input Parameter | 2.9 | 2.9 | 2.9 | 2.9 | 2.9 | 2.9 | 2.9 | 2.9 | 2.9 | 2.9 | 2.9 | 2.9 | 2.9
Mobility SR Component (Surface Roughness Scattering) | cm^2/V-sec | Mobility-sr | Mobility-sr = mu-0-sr / ( Eeff )^mu-exp-ac | 1725.486 | 1549.833 | 1367.2 | 1096.496 | 950.6905 | 574.5925 | 488.2544 | 1120.107 | 869.7924 | 4239.942 | 3937.205 | 4258.479 | 3109.875
Ideal NMOS Mobility | cm^2/V-sec | Mobility-ideal | Mobility-ideal = Mobility-ac * Mobility-sr / ( Mobility-ac + Mobility-sr ) | 281.2299 | 273.6178 | 264.5353 | 248.0665 | 237.1112 | 197.037 | 183.8375 | 249.6825 | 230.1749 | 339.237 | 334.8077 | 339.4962 | 320.3213
Mobility Enhancement Factor |  | Param-mobility-enhancement | User-Specified Input Parameter | 1 | 1 | 1 | 1 | 1 | 1.3 | 1.3 | 1.3 | 1.3 | 1.3 | 1.3 | 2 | 2
Effective NMOS Mobility | cm^2/V-sec | Mobility-eff | Mobility-eff = Mobility-ideal * Param-mobility-enhancement | 281.2299 | 273.6178 | 264.5353 | 248.0665 | 237.1112 | 256.1481 | 238.9888 | 324.5872 | 299.2274 | 441.0081 | 435.25 | 678.9923 | 640.6427
NMOS Current-Drive Parameters
Voltage Overdrive | V | Voverdrive | Voverdrive = Vdd - Vt | 0.7047917 | 0.6994952 | 0.6855895 | 0.6821974 | 0.6037683 | 0.6313419 | 0.6280769 | 0.6063031 | 0.5687465 | 0.5566722 | 0.5245031 | 0.4413051 | 0.4008945
Saturation Lateral Electric Field | V/cm | Ecrit | 2 * vsat / Mobility-eff | 71116.19 | 73094.65 | 75604.27 | 80623.56 | 84348.62 | 78079.83 | 83685.93 | 61616.72 | 66838.79 | 45350.64 | 45950.6 | 32400.96 | 40584.25
Vdsat (Drain Saturation Voltage) | V | Vdsat | Vdsat = K * Lgate * Ecrit | 0.3036076 | 0.2829371 | 0.2528947 | 0.2368464 | 0.2057414 | 0.1790112 | 0.1706537 | 0.1228338 | 0.1082375 | 0.07119154 | 0.05730262 | 0.03845119 | 0.03685342
Effective Saturation Carrier Velocity Enhancement Factor |  | Param-vsat-enhancement | User-Specified Input Parameter | 1 | 1 | 1 | 1 | 1 | 1 | 1 | 1 | 1 | 1 | 1 | 1.1 | 1.3
Effective Saturation Carrier Velocity | cm/sec | vsat | vsat = Param-vsat-enhancement * 1e7 (Unadjusted saturation velocity = 1e7cm/sec) | 10000000 | 10000000 | 10000000 | 10000000 | 10000000 | 10000000 | 10000000 | 10000000 | 10000000 | 10000000 | 10000000 | 11000000 | 13000000
Maximum Ideal NMOS Current Drive (K = 1) (No Parasitics) | uA/um | Idrain-ideal-max | Idrain-ideal-max = vsat * Cgate-area-ideal * Voverdrive | 811.2294 | 832.8962 | 845.4934 | 906.0264 | 906.4557 | 1147.401 | 1204.882 | 1231.53 | 1227.447 | 1281.482 | 1207.427 | 1197.313 | 1384.313
Ideal NMOS Transconductance | uS/um | gm-ideal | gm-ideal = Cgate-area-ideal * vsat * ( 1 - ( ( Lgate * Ecrit ) / ( Voverdrive + Lgate * Ecrit ) )^2 ) | 937.4272 | 995.8981 | 1065.434 | 1168.017 | 1326.998 | 1671.289 | 1776.742 | 1947.842 | 2079.999 | 2264.39 | 2274.563 | 2692.521 | 3423.879
K Scaling Factor (0 < K < 1) (Ratio of Ideal/Max Current Drive) |  | K | K = Voverdrive / ( Voverdrive + Lgate * Ecrit ) | 0.5692236 | 0.5955125 | 0.6311281 | 0.6528184 | 0.6592377 | 0.7164591 | 0.7282917 | 0.7974054 | 0.8096911 | 0.8721123 | 0.8907488 | 0.9128694 | 0.908072
Ideal NMOS Current Drive | uA/um | Idrain-ideal | Idrain-ideal = vsat * Cgate-area-ideal * Voverdrive * K | 461.7709 | 496.0001 | 533.6146 | 591.4707 | 597.5698 | 822.0657 | 877.5054 | 982.0286 | 993.8532 | 1117.596 | 1075.514 | 1092.99 | 1257.056
Parasitic S/D Resistance and Effective Current Drive
Effective Parasitic Rsd | ohm-um | Rsd | User-Specified Input Parameter | 180 | 180 | 180 | 180 | 180 | 180 | 180 | 180 | 144 | 135 | 116 | 107 | 88
Effective NMOS Transconductance | uS/um | gm-eff | gm-eff = gm-ideal / ( 1 + 0.5 * Rsd * gm-ideal ) | 864.4914 | 913.9775 | 972.2094 | 1056.913 | 1185.423 | 1452.77 | 1531.798 | 1657.306 | 1809.073 | 1964.173 | 2009.465 | 2353.5 | 2975.603
Percent Rsd Current Reduction | % | Percent-Rsd | Percent-Rsd = ( Idrain-ideal - Idrain-eff ) / Idrain-ideal | 11.21139 | 11.29034 | 11.92146 | 13.77425 | 14.65432 | 18.498 | 20.22841 | 22.60918 | 20.5114 | 21.25955 | 19.10846 | 21.31679 | 21.24454
Effective NMOS Current Drive | uA/um | Idrain-eff | Idrain-eff = Idrain-ideal / ( 1 + ( Rsd * Idrain-ideal ) / Voverdrive ) | 410 | 440 | 470 | 510 | 510 | 670 | 700 | 760 | 790 | 880 | 870 | 860 | 990
Parasitic Capacitance
Ideal NMOS Device Gate Capacitance | F/um | Cgate-NMOS-ideal | Cgate-NMOS-ideal = Cgate-area-ideal * Lgate | 8.63265e-16 | 7.739617e-16 | 6.536149e-16 | 5.97645e-16 | 5.554923e-16 | 5.81568e-16 | 5.371427e-16 | 5.078029e-16 | 4.316325e-16 | 4.143672e-16 | 3.222856e-16 | 3.206413e-16 | 2.6562e-16
Parasitic Fringe/Overlap Capacitance | F/um | Cpar | User-Specified Input Parameter | 2.4e-16 | 2.4e-16 | 2.4e-16 | 2.4e-16 | 2.4e-16 | 2.4e-16 | 2.4e-16 | 2.4e-16 | 1.9e-16 | 1.7e-16 | 1.5e-16 | 1.4e-16 | 1.2e-16
Effective NMOS Device Gate Capacitance | F/um | Cgate-NMOS-eff | Cgate-NMOS-eff = Cgate-NMOS-ideal + Cpar | 1.103265e-15 | 1.013962e-15 | 8.936149e-16 | 8.37645e-16 | 7.954923e-16 | 8.21568e-16 | 7.771427e-16 | 7.478029e-16 | 6.216325e-16 | 5.843672e-16 | 4.722856e-16 | 4.606413e-16 | 3.8562e-16
Device Time Constant Calculation
NMOS Device Time Constant | ps | Tau-NMOS | Tau-NMOS = Cgate-NMOS-eff * Vdd / Idrain-eff | 3.229068 | 2.76535 | 2.28157 | 1.970929 | 1.715768 | 1.348843 | 1.221224 | 0.9839512 | 0.7868766 | 0.5976483 | 0.4885713 | 0.4285035 | 0.3116121
Device Tau Performance Scaling Target | ps | Tau-NMOS-target | Tau-NMOS-target = Base-device / ( 1 + Yearly-rate ) ^ Delta-year | 3.229068 | 2.759887 | 2.358878 | 2.016135 | 1.723192 | 1.472814 | 1.258815 | 1.075911 | 0.7859673 | 0.6717669 | 0.4907348 | 0.4194315 | 0.3064004
Minimum Ideal Device Time Constant (I=Max Ideal, No Parasitic C or R) | ps | Tau-NMOS-ideal-max | Tau-NMOS-ideal-max = Cgate-NMOS-ideal * Vdd / Idrain-ideal-max | 1.276973 | 1.11509 | 0.9276689 | 0.7915597 | 0.6740997 | 0.5575426 | 0.4903858 | 0.412335 | 0.3516505 | 0.2910151 | 0.2402274 | 0.2142406 | 0.1535029
Relative Performance Improvement (compared to 2003) |  | Ratio-Performance | Ratio-Performance = Tau-NMOS(2003) / Tau-NMOS | 1 | 1.167689 | 1.415283 | 1.638348 | 1.881996 | 2.393954 | 2.644124 | 3.281736 | 4.103653 | 5.402958 | 6.609206 | 7.535687 | 10.36246
Gate Delay / Processor Frequency Calculation
NMOS/PMOS Drive Ratio |  | Ratio-NP-ratio | User-Specified Input Parameter | 2.2 | 2.2 | 2.2 | 2.2 | 2.2 | 2.2 | 2.2 | 2.2 | 2.2 | 2.2 | 2.2 | 2.2 | 2.2
Unloaded Inverter Capacitance (No Junction/Interconnect Cap) | F/um | Cinverter-unloaded | Cinverter-unloaded = ( 1 + Ratio-NP-ratio ) | 3.530448e-15 | 3.244678e-15 | 2.859568e-15 | 2.680464e-15 | 2.545575e-15 | 2.6290176e-15 | 2.486857e-15 | 2.392969e-15 | 1.989224e-15 | 1.86997504e-15 | 1.51131392e-15 | 1.474052e-15 | 1.233984e-15
Unloaded Inverter Delay | ps | Tau-inverter | Tau-inverter = Cinverter-unloaded * Vdd / Idrain-eff | 10.33302 | 8.849121 | 7.301024 | 6.306974 | 5.490456 | 4.316298 | 3.907917 | 3.148644 | 2.518005 | 1.912474 | 1.563428 | 1.371211 | 0.9971588
Ideal Unloaded Inverter Delay Scaling Target | ps | Tau-inverter-target | Tau-inverter-target = Base-inverter / ( 1 + Yearly-rate ) ^ Delta-year | 10.33302 | 8.83164 | 7.54841 | 6.451633 | 5.514216 | 4.713005 | 4.028209 | 3.442914 | 2.515095 | 2.149654 | 1.570351 | 1.342181 | 0.9804812
Nominal Gate NAND Inputs |  | Param-NAND-input | User-Specified Input Parameter | 2 | 2 | 2 | 2 | 2 | 2 | 2 | 2 | 2 | 2 | 2 | 2 | 2
Nominal Gate Logical Effort (NAND Gate) |  | Param-NAND-log-eff | Param-NAND-log-eff = ( Ratio-NP-ratio + Param-NAND-input ) / (1 + Ratio-NP-ratio ) | 1.3125 | 1.3125 | 1.3125 | 1.3125 | 1.3125 | 1.3125 | 1.3125 | 1.3125 | 1.3125 | 1.3125 | 1.3125 | 1.3125 | 1.3125
Nominal Gate Electrical Effort (Fan-Out) |  | Param-NAND-ele-eff | User-Specified Input Parameter | 3 | 3 | 3 | 3 | 3 | 3 | 3 | 3 | 3 | 3 | 3 | 3 | 3
Parasitic Electrical Effort Multiplier (Accounts for Junction/Interconnect Capacitance Loading) |  | Param-ele-eff-mult | User-Specified Input Parameter | 2 | 2 | 2 | 2 | 2 | 2 | 2 | 2 | 2 | 2 | 2 | 2 | 2
Nominal Gate Delay (NAND Gate) | ps | Tau-NAND | Tau-NAND = Tau-inverter * Param-NAND-log-eff * Param-NAND-ele-eff * Param-ele-eff-mult | 81.37252 | 69.68682 | 57.49556 | 49.66742 | 43.23734 | 33.99084 | 30.7748496 | 24.79557 | 19.82929 | 15.06074 | 12.312 | 10.79829 | 7.852625
Nominal Gate Delay Scaling Target | ps | Tau-NAND-target | Tau-NAND-target = Base-NAND / ( 1 + Yearly-rate ) ^ Delta-year | 81.37252 | 69.54916 | 59.44373 | 50.80661 | 43.42445 | 37.11491 | 31.72215 | 27.11295 | 19.80638 | 16.92853 | 12.36652 | 10.56967 | 7.72129
Nominal Processor Gate Delays per Cycle |  | Param-gate-cycle | User-Specified Input Parameter | 10 | 10 | 10 | 10 | 10 | 10 | 10 | 10 | 10 | 10 | 10 | 10 | 10
Latch Overhead Percentage of Cycle Time | % | Param-latch-overhead | User-Specified Input Parameter | 30 | 30 | 30 | 30 | 30 | 30 | 30 | 30 | 30 | 30 | 30 | 30 | 30
Nominal HP Processor Operating Frequency | GHz | Fprocessor | Fprocessor = 1 / ( Param-gate-cycle * Tau-NAND * ( 1 + Param-latch-overhead ) ) | 0.9453201 | 1.10384 | 1.337896 | 1.548763 | 1.779089 | 2.263053 | 2.499544 | 3.102291 | 3.879265 | 5.107524 | 6.247815 | 7.123636 | 9.795842
Nominal HP Processor Operating Frequency Scaling Target | GHz | Fprocessor-target | Fprocessor-target = Base-freq * ( 1 + Yearly-rate ) ^ Delta-year | 0.9453201 | 1.106024 | 1.294049 | 1.514037 | 1.771423 | 2.072565 | 2.424901 | 2.837134 | 3.883753 | 4.543991 | 6.22027 | 7.277716 | 9.962465
Static/Dynamic Power Metrics
NMOS Device Static Power Dissipation due to Drain & Gate Leakage | Watts/um | Pstatic-NMOS | Pstatic-NMOS-sdleak = Vdd * Idrain-off * ( 1 + Param-gate-leakage1 ) | 2.4e-11 | 2.4e-11 | 3.6e-11 | 4.8e-11 | 5.5e-11 | 6.6e-11 | 8.8e-11 | 1.2e-10 | 1.2e-10 | 1.44e-10 | 1.44e-10 | 1.6e-10 | 1.6e-10
NMOS Device Normalized Dynamic Power Dissipation | Watts/um | Pdynamic-NMOS | Pdynamic-NMOS = Cgate-NMOS-eff * Fprocessor * Vdd^2 | 1.501832e-06 | 1.611722e-06 | 1.721612e-06 | 1.868132e-06 | 1.712454e-06 | 2.249695e-06 | 2.350427e-06 | 2.319902e-06 | 2.411477e-06 | 2.417582e-06 | 2.39011e-06 | 2.100122e-06 | 2.417582e-06
Ratio of Normalized Dynamic to Static Power Dissipation (Drain and Gate Leakage) |  | Ratio-Dyn-Stat | Ratio-Dyn-Stat = Pdynamic-NMOS / Pstatic-NMOS-sdleak | 62576.31 | 67155.07 | 47822.55 | 38919.41 | 31135.53 | 34086.28 | 26709.4 | 19332.52 | 20095.65 | 16788.77 | 16597.99 | 13125.76 | 15109.89
NMOS Device Power Delay Product | Joules/um | Power-Delay-NMOS | Power-Delay-NMOS = Pdynamic-NMOS / Fprocessor | 1.5887016e-15 | 1.460105e-15 | 1.286805e-15 | 1.2062088e-15 | 9.625456e-16 | 9.9409728e-16 | 9.403426e-16 | 7.478029e-16 | 6.216325e-16 | 4.73337432e-16 | 3.82551336e-16 | 2.948104e-16 | 2.467968e-16
Dynamic Power Dissipation per Nominal Gate (W=100*L) | Watts/gate | Pdynamic-gate | Pdynamic-gate = ( 100 * Lgate ) * Cinverter-unloaded * Param-NAND-log-eff * Param-NAND-ele-eff * Fprocessor * Vdd^2 | 0.0002838462 | 0.000264 | 0.0002299385 | 0.0002118462 | 0.0001596692 | 0.0001814154 | 0.0001658462 | 0.0001461538 | 0.0001215385 | 0.0001096615 | 8.432308e-05 | 6.88e-05 | 6.092308e-05
Nominal Gate Power Delay Product (W=100*L) | Joules/gate | Power-Delay-gate | Power-Delay-gate = Pdynamic-gate / Fprocessor | 3.002646024e-13 | 2.391652e-13 | 1.718657e-13 | 1.367841e-13 | 8.974776e-14 | 8.0164e-14 | 6.635058e-14 | 4.711159e-14 | 3.1330278e-14 | 2.147059e-14 | 1.349641e-14 | 9.657989e-15 | 6.21927936e-15
Reliability Hazard Factors
Gate Dielectric Electric Field | MV/cm | Egate-vertical | Egate-vertical = Vdd / Tgate-inversion | 4 | 4.137931 | 4.285714 | 4.615385 | 4.782609 | 5.789474 | 6.111111 | 5.882353 | 6.25 | 6 | 6 | 5.714286 | 6.153846
Peak Lateral Channel Electric Field | MV/cm | E-channel-lateral | E-channel-lateral = ( Vdd - Vdsat - 0.5 * Rsd * Idrain-eff ) / ( Lgate / 2 ) | 0.229198 | 0.2699886 | 0.341436 | 0.4076683 | 0.4585722 | 0.5379305 | 0.6188188 | 0.647013 | 0.8348825 | 0.8548983 | 1.131768 | 1.100829 | 1.439173
Physical Constants
Free Space Dielectric Constant | F/um | Epsilon-0 | Physical Constant | 8.854e-18 | 8.854e-18 | 8.854e-18 | 8.854e-18 | 8.854e-18 | 8.854e-18 | 8.854e-18 | 8.854e-18 | 8.854e-18 | 8.854e-18 | 8.854e-18 | 8.854e-18 | 8.854e-18
Silicon Relative Constant |  | EpsilonR-Si | Physical Constant | 11.7 | 11.7 | 11.7 | 11.7 | 11.7 | 11.7 | 11.7 | 11.7 | 11.7 | 11.7 | 11.7 | 11.7 | 11.7
Oxide Relative Constant |  | EpsilionR-SiO2 | Physical Constant | 3.9 | 3.9 | 3.9 | 3.9 | 3.9 | 3.9 | 3.9 | 3.9 | 3.9 | 3.9 | 3.9 | 3.9 | 3.9
Silicon Dielectric Constant | F/um | Epsilon-Si | Epsilion-Si = EpsilonR-Si * Epsilon-0 | 1.035918e-16 | 1.035918e-16 | 1.035918e-16 | 1.035918e-16 | 1.035918e-16 | 1.035918e-16 | 1.035918e-16 | 1.035918e-16 | 1.035918e-16 | 1.035918e-16 | 1.035918e-16 | 1.035918e-16 | 1.035918e-16
Oxide Dielectric Constant | F/um | Epsilon-SiO2 | Epsilion-SiO2 = EpsilonR-SiO2 * Epsilon-0 | 3.45306e-17 | 3.45306e-17 | 3.45306e-17 | 3.45306e-17 | 3.45306e-17 | 3.45306e-17 | 3.45306e-17 | 3.45306e-17 | 3.45306e-17 | 3.45306e-17 | 3.45306e-17 | 3.45306e-17 | 3.45306e-17
Thermal Voltage | V | Vthermal | Physical Constant | 0.026 | 0.026 | 0.026 | 0.026 | 0.026 | 0.026 | 0.026 | 0.026 | 0.026 | 0.026 | 0.026 | 0.026 | 0.026
Intrinsic Doping Concentration | 1/cm^3 | Nintrinsic | Physical Constant | 15000000000 | 15000000000 | 15000000000 | 15000000000 | 15000000000 | 15000000000 | 15000000000 | 15000000000 | 15000000000 | 15000000000 | 15000000000 | 15000000000 | 15000000000
Historical Trend Constants
Device Tau Projection Base Value | ps | Base-device | Copied from 2003 value of NMOS Device Tau | 3.229068 | 3.229068 | 3.229068 | 3.229068 | 3.229068 | 3.229068 | 3.229068 | 3.229068 | 3.229068 | 3.229068 | 3.229068 | 3.229068 | 3.229068
Unloaded Inverter Delay Base Value | ps | Base-inverter | Copied from 2003 value of Unloaded Inverter Delay | 10.33302 | 10.33302 | 10.33302 | 10.33302 | 10.33302 | 10.33302 | 10.33302 | 10.33302 | 10.33302 | 10.33302 | 10.33302 | 10.33302 | 10.33302
Nominal Gate Delay Base Value | ps | Base-NAND | Copied from 2003 value of NAND Gate Delay | 81.37252 | 81.37252 | 81.37252 | 81.37252 | 81.37252 | 81.37252 | 81.37252 | 81.37252 | 81.37252 | 81.37252 | 81.37252 | 81.37252 | 81.37252
Nominal Processor Performance Projection Base Value | GHz | Base-freq | Copied from 2003 value of Processor Frequency | 0.9453201 | 0.9453201 | 0.9453201 | 0.9453201 | 0.9453201 | 0.9453201 | 0.9453201 | 0.9453201 | 0.9453201 | 0.9453201 | 0.9453201 | 0.9453201 | 0.9453201
Yearly Percent Increase | % | Yearly-rate | User-Specified Input Parameter | 17 | 17 | 17 | 17 | 17 | 17 | 17 | 17 | 17 | 17 | 17 | 17 | 17
Cumulative Increase |  | Cumulative-increase | Cumulative-increase = ( 1 + Yearly-rate )^Delta-year | 1 | 1.17 | 1.3689 | 1.601613 | 1.87388721 | 2.192448 | 2.565164 | 3.001242 | 4.1084 | 4.806828 | 6.580067 | 7.698679 | 10.53872