## database
Explanation: This sheet is the mineral properties database. None of these values are recalculated--all are constants or scaled from others (see notes).
The user can, of course, change these constants as desired.
version 11/08/03 | gram formula weight (g/mol) | molar volume (cm3/mol) | density @298K (kg/m3) | wt% H2O | expansivity (/K) | notes and refs | isothermal bulk modulus (Pa) | notes and refs | dKt/dP | notes and refs | shear modulus (Pa) | notes and refs | dlnG/ dlnr | notes and refs | dG/dP | notes and refs | first Grüneisen parameter | notes and refs | second Grüneisen parameter | notes and refs
phase | gfw | V | r298 | H2O | a0 | <--- | KT | <--- | KT prime | <--- | G | <--- | gamma | <--- | G prime | <--- | gth | <--- | dT | <---
aqz | 60.085 | 22.6907 | 2648 | 0 | 6.5e-06 | [19] | 37120000000 | A97 | 5.99 | A97 | 44800000000 | O95 | 40.1 | [14] | 0.46 | B95 | 0.666 | [20] | 8.415 | H96
bqz | 60.085 | 22.6907 | 2530 | 0 | 6.5e-06 | [19] | 57013991319.58 | [15] | 4 | [13] | 41400000000 | B95 | 4.11 | [16] | 1.2102 | [17] | 0.11 | [20] | 4.11 | [18]
coe | 60.085 | 22.6907 | 2911 | 0 | 1.8e-05 | [19] | 97400000000 | A01 | 4.3 | A01 | 61600000000 | B95 | 4.66 | [16] | 1.0541 | [17] | 0.36 | [20] | 4.66 | [18]
hAb | 262.23 | 99.0295 | 2620 | 0 | 4.56e-05 | [19] | 57760000000 | [2] | 4 | [2] | 29782500000 | [2] | 13 | [2] | 4.26 | H96 | 0.58 | [20] | 4.58 | [18]
lAb | 262.23 | 99.0295 | 2620 | 0 | 4.56e-05 | [19] | 57760000000 | A04 | 4 | A04 | 29782500000 | [9] | 13 | [14] | 4.26 | H96 | 0.57 | [20] | 4.57 | [18]
an | 278.169 | 105.0487 | 2760 | 0 | 2.38e-05 | [19] | 81860000000 | A04 | 4 | A04 | 36048440366.9725 | [9] | 6.8 | [14] | 3.48 | H96 | 0.47 | [20] | 4.47 | [18]
or | 278.33 | 105.1095 | 2555 | 0 | 3.35e-05 | [19] | 58300000000 | AA97 | 4 | AA97 | 28100000000 | B95 | 4.44 | [16] | 0.80332 | [17] | 0.44 | [20] | 4.44 | [18]
san | 278.33 | 105.1095 | 2553 | 0 | 3.35e-05 | [19] | 67000000000 | A88 | 4 | A88 | 32293310463.1218 | [12] | 4.44 | [16] | 0.80332 | [17] | 0.44 | [20] | 4.44 | [18]
alm | 497.7 | 187.9532 | 4324 | 0 | 4.03e-05 | [19] | 174104263690.315 | WJ01 | 6 | WJ01 | 92100000000 | WJ01 | 5.517 | [16] | 1.6 | WJ01 | 1.02 | [20] | 5.517 | H96
gr | 450.4 | 170.0906 | 3593 | 0 | 3.93e-05 | [19] | 166028177684.413 | WJ01 | 5.5 | WJ01 | 109000000000 | WJ01 | 5.11 | [14] | 1.2 | WJ01 | 1.19 | AI95 | 4.57 | AI95
py | 403.09 | 152.2243 | 3565 | 0 | 4.36e-05 | [19] | 173814373916.354 | WJ01 | 5 | WJ01 | 94000000000 | SB02 | 4.06 | [14] | 1.5 | WJ01 | 1.25 | AI95 | 5.3 | AI95
fo | 140.7 | 53.1344 | 3222 | 0 | 6.13e-05 | [19] | 127300000000 | AI95 | 5.37 | AI95 | 81600000000 | AI95 | 5.19 | [14] | 1.82 | AI95 | 1.16 | AI95 | 5.5 | AI95
fa | 203.77 | 76.9524 | 4400 | 0 | 5.05e-05 | [19] | 136700000000 | AI95 | 5.16 | AI95 | 51000000000 | AI95 | 4.69 | [14] | 0.62 | AI95 | 1.1 | AI95 | 5.4 | AI95
en | 200.79 | 75.827 | 3206 | 0 | 5.05e-05 | [19] | 105800000000 | AJ02 | 8.5 | AJ02 | 76800000000 | J99 | 9.39 | [16] | 2 | H96 | 0.89 | [20] | 9.39 | [18]
fs | 263.86 | 99.645 | 4003 | 0 | 6.32e-05 | [19] | 100168042542.898 | [15] | 4 | [13] | 52000000000 | B95 | 5.05 | [16] | 2 | H96 | 1.05 | [20] | 5.05 | [18]
di | 216.56 | 81.7825 | 3272 | 0 | 5.7e-05 | [19] | 113000000000 | K95 | 4.8 | K95 | 64900000000 | B95 | 6.04 | [16] | 2 | H96 | 1.24 | [20] | 6.04 | [18]
hed | 248.09 | 93.6896 | 3651 | 0 | 5.7e-05 | [19] | 119200000000 | K95 | 4 | [13] | 61000000000 | B95 | 5.21 | [16] | 0.85291 | [17] | 1.21 | [20] | 5.21 | [18]
jd | 202.11 | 76.3255 | 3346 | 0 | 4.66e-05 | [19] | 139000000000 | K95 | 4 | [13] | 85000000000 | B95 | 4.99 | [16] | 1.0192 | H96 | 0.99 | [20] | 4.99 | [18]
gl | 789.44 | 298.1269 | 3008 | 2.3 | 5.3e-05 | [19] | 96000000000 | C91 | 4 | C91 | 55675417661.0979 | [10] | 4.81 | [16] | 0.96659 | [17] | 0.81 | [20] | 4.81 | [18]
fgl | 878.13 | 331.6201 | 3302 | 2.1 | 5.3e-05 | [19] | 89000000000 | HP98 | 4 | [13] | 51615751789.9761 | [10] | 4.81 | [16] | 0.96659 | [17] | 0.81 | [20] | 4.81 | [18]
tr | 812.37 | 306.7863 | 2979 | 2.2 | 5.34e-05 | [19] | 85000000000 | C91 | 4 | C91 | 49295942720.7637 | [10] | 4.74 | [16] | 0.96659 | [17] | 0.74 | [20] | 4.74 | [18]
fact | 970.07 | 366.3406 | 3430 | 1.9 | 5.34e-05 | [19] | 76000000000 | HP98 | 4 | [13] | 44076372315.0358 | [10] | 4.73 | [16] | 0.96659 | [17] | 0.73 | [20] | 4.73 | [18]
ts | 815.436 | 307.9441 | 3043 | 2.2 | 5.34e-05 | [19] | 76000000000 | HP98 | 4 | [13] | 44076372315.0358 | [10] | 4.71 | [16] | 0.96659 | [17] | 0.71 | [20] | 4.71 | [18]
parg | 835.769 | 315.6227 | 3074 | 2.2 | 5.34e-05 | [19] | 91200000000 | HP98 | 4 | [13] | 52891646778.043 | [10] | 4.84 | [16] | 0.96659 | [17] | 0.84 | [20] | 4.84 | [18]
hb | 864.72 | 326.5559 | 3248 | 2.5 | 5.34e-05 | [19] | 93970000000 | [8] | 4 | C91 | 54498114558.4726 | [3] | 5.1 | [16] | 0.96659 | [17] | 1.1 | [13] | 5.1 | [18]
anth | 780.8 | 294.864 | 2942 | 2.3 | 5.34e-05 | [19] | 70000000000 | HP98 | 4 | [13] | 40596658711.2172 | [10] | 4.6 | [16] | 0.96659 | [17] | 0.6 | [20] | 4.6 | [18]
phl | 417.24 | 157.568 | 2788 | 4.5 | 5.79e-05 | [19] | 49700000000 | P03 | 8.59 | P03 | 22940000000 | [3] | 9.14 | [16] | 0.76928 | [17] | 0.55 | [20] | 9.14 | [18]
ann | 511.866 | 193.3029 | 3317 | 3.5 | 5.79e-05 | [19] | 49700000000 | [4] | 8.59 | [4] | 22940000000 | [4] | 9.14 | [16] | 0.76928 | [17] | 0.55 | [20] | 9.14 | [18]
mu | 398.248 | 150.3958 | 2828 | 4.5 | 5.96e-05 | [19] | 49000000000 | C95 | 4 | C95 | 29541232986.3891 | [3] | 4.52 | [16] | 1.0048 | [17] | 0.52 | [20] | 4.52 | [18]
cel | 396.74 | 149.8263 | 2825.7835 | 4.5 | 5.96e-05 | [19] | 60000000000 | S00 | 9 | S00 | 36172938350.6805 | [3] | 9.52 | [16] | 1 | [17] | 0.52 | [20] | 9.52 | [18]
ta | 379.65 | 143.3724 | 2784 | 4.8 | 3.7e-05 | [19] | 41600000000 | P95 | 6.5 | P95 | 22600000000 | BH00 | 6.82 | [16] | 0.90545 | [17] | 0.32 | [20] | 6.82 | [18]
clin | 555.575 | 209.8093 | 2635 | 13 | 3.98e-05 | [19] | 77900000000 | T03 | 4 | T03 | 46964531625.3002 | [7] | 4.3 | [16] | 1.0048 | [17] | 0.3 | [20] | 4.3 | [18]
daph | 713.467 | 269.4362 | 3343 | 10.1 | 3.98e-05 | [19] | 77900000000 | [5] | 4 | [13] | 46964531625.3002 | [7] | 4.29 | [16] | 1.0048 | [17] | 0.29 | [20] | 4.29 | [18]
atg | 4535.95 | 1712.9721 | 2585 | 12.3 | 4.7e-05 | [19] | 63500000000 | T91 | 2.77 | T91 | 18076642335.7664 | [1] | 3.28 | [16] | 0.47445 | [17] | 0.51 | T91 | 3.28 | [18]
zo | 454.36 | 171.5861 | 3347 | 2 | 6.7e-05 | [19] | 125000000000 | G00 | 4 | G00 | 61200000000 | H96 | 5.24 | [16] | 0.816 | [17] | 1.24 | [20] | 5.24 | [18]
cz | 454.36 | 171.5861 | 3333 | 2 | 4.6e-05 | [19] | 125000000001 | [22] | 5 | [22] | 61200000000.4896 | L80 | 5.94 | [16] | 0.816 | [17] | 0.94 | [20] | 5.94 | [18]
ep | 483.22 | 182.4849 | 3498 | 1.9 | 5.05e-05 | [19] | 162000000000 | [15] | 4 | [13] | 61200000000 | B95 | 5.11 | [16] | 0.62963 | [17] | 1.11 | [20] | 5.11 | [18]
law | 314.24 | 118.6707 | 3101 | 11.5 | 3.16e-05 | C00 | 122800000000 | BA03 | 5.5 | BA03 | 60122880000 | L80 | 6.35 | [16] | 0.816 | [17] | 0.85 | [20] | 6.35 | [18]
pre | 412.391 | 155.7368 | 2940 | 4.4 | 5.1e-05 | [19] | 83500000000 | HP98 | 4 | [13] | 50340672538.0304 | [7] | 4.77 | [16] | 1.0048 | [17] | 0.77 | [20] | 4.77 | [18]
pump | 943 | 356.1178 | 3191 | 6.7 | 5e-05 | [19] | 161500000000 | HP98 | 4 | [13] | 79070400000 | L80 | 5.3 | [16] | 0.816 | [17] | 1.3 | [20] | 5.3 | [18]
lmt | 470.44 | 177.6586 | 2309 | 15.3 | 2.38e-05 | [19] | 46600000000 | C96 | 4 | [13] | 28000000000 | C96 | 4.46 | [16] | 1.0014 | [17] | 0.46 | [20] | 4.46 | [18]
wrk | 434.44 | 164.0634 | 2281 | 8.3 | 2.38e-05 | [19] | 46600000000 | C96 | 4 | [13] | 28000000000 | C96 | 4.52 | [16] | 1.0014 | [17] | 0.52 | [20] | 4.52 | [18]
br | 58.32 | 22.0242 | 2368 | 30.9 | 0.00013 | PW96 | 39600000000 | X98 | 6.7 | X98 | 23874139311.4492 | [7] | 4.5 | [16] | 1.0048 | [17] | 0.83 | [20] | 4.5 | F95
chum | 621.09 | 234.5506 | 3146 | 2.9 | 5e-05 | [19] | 119000000000 | RC01 | 4.8 | RC01 | 76279654359.78 | [6] | 5.71 | [16] | 1.0683 | [17] | 0.91 | [20] | 5.71 | [18]
phA | 456.345 | 172.3357 | 2955 | 11.8 | 8.26e-05 | PW96 | 97500000000 | CR02 | 5.97 | CR02 | 62498036135.1139 | [6] | 7.76 | [16] | 1.0683 | [17] | 1.79 | [20] | 7.76 | [18]
sill | 162.006 | 61.1805 | 3249 | 0 | 2.21e-05 | [19] | 170564106770.183 | [15] | 4 | [13] | 91500000000 | B95 | 4.5 | [16] | 0.89409 | [17] | 0.5 | [20] | 4.5 | [18]
ky | 162.006 | 61.1805 | 3670 | 0 | 4.04e-05 | [19] | 156000000000 | C97 | 5.6 | C97 | 83687009361.4286 | [11] | 6.56 | [16] | 0.89409 | [17] | 0.96 | [20] | 6.56 | [18]
sp | 142.27 | 53.7273 | 3575 | 0 | 4.31e-05 | [19] | 196200000000 | SOA00 | 4 | AI95 | 107810000000 | SOA00 | 4.2 | [14] | 0.91582 | [17] | 1.28 | AI95 | 6.5 | AI95
herc | 173.81 | 65.6382 | 4264 | 0 | 3.95e-05 | [19] | 209070010644.968 | [15] | 4 | [13] | 84500000000 | B95 | 5.19 | [16] | 0.67362 | [17] | 1.19 | [20] | 5.19 | [18]
mt | 231.54 | 87.4396 | 5201 | 0 | 6.96e-05 | [19] | 198000000000 | H00 | 6.7 | H00 | 102404120443.74 | [3] | 8.65 | [16] | 0.86199 | [17] | 1.95 | [20] | 8.65 | [18]
cc | 100.09 | 37.7983 | 2713 | 0 | 4.4e-05 | [19] | 73460000000 | RA99 | 4 | RA99 | 32000000000 | B95 | 4.69 | [16] | 0.72602 | [17] | 0.69 | [20] | 4.69 | [18]
arag | 100.09 | 37.7983 | 2931 | 0 | 0.000115 | [19] | 45999557556.8356 | [15] | 4 | [13] | 38500000000 | B95 | 5.36 | [16] | 1.3949 | [17] | 1.36 | [20] | 5.36 | [18]
END | [21] | [21] | [21] | [21]
Click to run Macro

## minerals
P(GPa) | 0.6 |  | Explanation: This sheet contains mineral properties calculated for the P and T shown to the left. (To change P & T, execute the macro.)
T(°C) | 25 |  | None of these values are constants and all are overwritten each time the macro is executed.
| alpha(T,0) | rho(T,0) | Kt(T,0) | G(T,0) | finite | Kt(T,P) | alpha(T,P) | Ks(T,P) | G(T,P) | rho(T,P) | V bulk | Vp | Vs | Poisson's
phase | 1/K | kg/m3 | Pa | Pa | strain | Pa | 1/K | Pa | Pa | kg/m3 | km/s | km/s | km/s | ratio
aqz | 2.7347e-06 | 2648 | 37120000000 | 44800000000 | 0.0051713 | 40641813751.8908 | 2.4016e-06 | 40661185108.3313 | 45050621291.4956 | 2689.1867 | 3.8885 | 6.1202 | 4.093 | 0.095436
bqz | 2.7347e-06 | 2530 | 57013991319.58 | 41400000000 | 0.0034482 | 59402046238.9136 | 2.6212e-06 | 59407150246.4365 | 42117463868.8035 | 2556.2166 | 4.8208 | 6.7238 | 4.0591 | 0.21328
coe | 7.5729e-06 | 2911 | 97400000000 | 61600000000 | 0.0020308 | 99970585934.5791 | 7.3613e-06 | 100049535000.811 | 62227402045.8045 | 2928.7532 | 5.8448 | 7.9051 | 4.6095 | 0.24242
hAb | 1.9185e-05 | 2620 | 57760000000 | 29782500000 | 0.0034044 | 60148205104.7918 | 1.8311e-05 | 60338564656.5783 | 32332418146.3273 | 2646.8038 | 4.7746 | 6.2517 | 3.4951 | 0.27268
lAb | 1.9185e-05 | 2620 | 57760000000 | 29782500000 | 0.0034044 | 60148205104.7918 | 1.8313e-05 | 60335301637.9268 | 32332418146.3273 | 2646.8038 | 4.7745 | 6.2516 | 3.4951 | 0.27267
an | 1.0013e-05 | 2760 | 81860000000 | 36048440366.9725 | 0.002414 | 84251611891.2267 | 9.6948e-06 | 84366013753.0069 | 38132746499.0024 | 2780.0116 | 5.5088 | 6.974 | 3.7036 | 0.3036
or | 1.4094e-05 | 2555 | 58300000000 | 28100000000 | 0.0033733 | 60688311481.3312 | 1.3477e-05 | 60795551964.8404 | 28576356017.3821 | 2580.9003 | 4.8534 | 6.1902 | 3.3275 | 0.29681
san | 1.4094e-05 | 2553 | 67000000000 | 32293310463.1218 | 0.0029416 | 69389794353.977 | 1.3554e-05 | 69513113667.6321 | 32770381186.791 | 2575.563 | 5.1951 | 6.6298 | 3.567 | 0.2963
alm | 1.6955e-05 | 4324 | 174104263690.315 | 92100000000 | 0.0011383 | 177688054361.933 | 1.6639e-05 | 178586713935.21 | 93054639458.6445 | 4338.7749 | 6.4157 | 8.3521 | 4.6311 | 0.27802
gr | 1.6534e-05 | 3593 | 166028177684.413 | 109000000000 | 0.0011942 | 169315180414.235 | 1.6266e-05 | 170291828238.288 | 109715343499.962 | 3605.8804 | 6.8721 | 9.3699 | 5.516 | 0.23481
py | 1.8343e-05 | 3565 | 173814373916.354 | 94000000000 | 0.0011422 | 176805265956.578 | 1.8013e-05 | 177991631838.364 | 94896309908.6503 | 3577.2223 | 7.0539 | 9.2265 | 5.1505 | 0.27365
fo | 2.579e-05 | 3222 | 127300000000 | 81600000000 | 0.001554 | 130506346948.799 | 2.5138e-05 | 131640408269.999 | 82685064671.3162 | 3237.0325 | 6.3771 | 8.6444 | 5.0541 | 0.24031
fa | 2.1246e-05 | 4400 | 136700000000 | 51000000000 | 0.0014489 | 139783178174.278 | 2.0754e-05 | 140734144175.893 | 51369185573.5355 | 4419.1388 | 5.6433 | 6.8808 | 3.4094 | 0.33729
en | 2.1246e-05 | 3206 | 105800000000 | 76800000000 | 0.0018499 | 110830742429.035 | 2.0169e-05 | 111423608448.01 | 77980584132.4995 | 3223.8087 | 5.879 | 8.174 | 4.9182 | 0.21626
fs | 2.6589e-05 | 4003 | 100168042542.898 | 52000000000 | 0.001977 | 102561163687.931 | 2.5806e-05 | 103389318865.827 | 53196428996.6615 | 4026.7658 | 5.0671 | 6.5795 | 3.6347 | 0.2804
di | 2.3981e-05 | 3272 | 113000000000 | 64900000000 | 0.0017508 | 115867878662.807 | 2.3233e-05 | 116862620673.498 | 66093990322.2629 | 3289.2012 | 5.9606 | 7.8944 | 4.4827 | 0.26207
hed | 2.3981e-05 | 3651 | 119200000000 | 61000000000 | 0.001664 | 121594205020.512 | 2.3366e-05 | 122618680568.824 | 61508779418.2949 | 3669.2407 | 5.7808 | 7.4679 | 4.0943 | 0.28512
jd | 1.9605e-05 | 3346 | 139000000000 | 85000000000 | 0.0014286 | 141395021162.166 | 1.9191e-05 | 142195565290.377 | 85608466180.5334 | 3360.3507 | 6.5051 | 8.7341 | 5.0474 | 0.24929
gl | 2.2298e-05 | 3008 | 96000000000 | 55675417661.0979 | 0.002062 | 98392827337.4191 | 2.1646e-05 | 98906910521.5864 | 56251210135.6567 | 3026.6267 | 5.7165 | 7.5802 | 4.3111 | 0.26095
fgl | 2.2298e-05 | 3302 | 89000000000 | 51615751789.9761 | 0.0022224 | 91392273063.639 | 2.1596e-05 | 91868680452.9838 | 52191222815.4083 | 3324.0397 | 5.2572 | 6.9694 | 3.9625 | 0.26117
tr | 2.2466e-05 | 2979 | 85000000000 | 49295942720.7637 | 0.0023258 | 87391916093.3363 | 2.1737e-05 | 87810824432.5665 | 49871206722.9317 | 2999.8098 | 5.4104 | 7.1721 | 4.0774 | 0.26123
fact | 2.2466e-05 | 3430 | 76000000000 | 44076372315.0358 | 0.0025977 | 78390978309.8756 | 2.1655e-05 | 78760268479.5998 | 44651092455.8287 | 3456.7651 | 4.7733 | 6.3251 | 3.594 | 0.26159
ts | 2.2466e-05 | 3043 | 76000000000 | 44076372315.0358 | 0.0025977 | 78390978309.8756 | 2.1659e-05 | 78750206781.6346 | 44651092455.8287 | 3066.7452 | 5.0674 | 6.715 | 3.8157 | 0.26157
parg | 2.2466e-05 | 3074 | 91200000000 | 52891646778.043 | 0.0021694 | 93592456276.6536 | 2.1771e-05 | 94102509891.2451 | 53467224057.137 | 3094.0277 | 5.5149 | 7.3113 | 4.157 | 0.26115
hb | 2.2466e-05 | 3248 | 93970000000 | 54498114558.4726 | 0.0021061 | 96362674959.1459 | 2.1755e-05 | 97049874182.9901 | 55073818661.7173 | 3268.5433 | 5.449 | 7.2221 | 4.1048 | 0.26139
anth | 2.2466e-05 | 2942 | 70000000000 | 40596658711.2172 | 0.0028173 | 72390222092.0553 | 2.1612e-05 | 72669952630.8086 | 41170940290.643 | 2966.9004 | 4.9491 | 6.5571 | 3.7252 | 0.26172
phl | 2.4359e-05 | 2788 | 49700000000 | 22940000000 | 0.003846 | 54708081918.6911 | 2.193e-05 | 54904722815.5617 | 23383678897.7827 | 2820.2293 | 4.4123 | 5.5248 | 2.8795 | 0.31353
ann | 2.4359e-05 | 3317 | 49700000000 | 22940000000 | 0.003846 | 54708081918.6911 | 2.193e-05 | 54904722815.5617 | 23383678897.7827 | 3355.3446 | 4.0452 | 5.0651 | 2.6399 | 0.31353
mu | 2.5075e-05 | 2828 | 49000000000 | 29541232986.3891 | 0.0040011 | 51386162006.3325 | 2.3756e-05 | 51575323068.4635 | 30135772746.092 | 2862.0132 | 4.2451 | 5.6622 | 3.2449 | 0.25547
cel | 2.5075e-05 | 2825.7835 | 60000000000 | 36172938350.6805 | 0.0032036 | 65262454827.5927 | 2.2889e-05 | 65493932638.0393 | 36752322256.2803 | 2852.9847 | 4.7913 | 6.335 | 3.5892 | 0.26363
ta | 1.5566e-05 | 2784 | 41600000000 | 22600000000 | 0.0046185 | 45417933013.3619 | 1.4169e-05 | 45479299920.9012 | 23125506304.2045 | 2822.6623 | 4.014 | 5.1996 | 2.8623 | 0.28261
clin | 1.6744e-05 | 2635 | 77900000000 | 46964531625.3002 | 0.0025351 | 80291193973.5452 | 1.6207e-05 | 80407528897.6024 | 47562104955.4226 | 2655.0656 | 5.5031 | 7.36 | 4.2325 | 0.25295
daph | 1.6744e-05 | 3343 | 77900000000 | 46964531625.3002 | 0.0025351 | 80291193973.5452 | 1.6208e-05 | 80403659598.3391 | 47562104955.4226 | 3368.4571 | 4.8857 | 6.5342 | 3.7576 | 0.25294
atg | 1.9774e-05 | 2585 | 63500000000 | 18076642335.7664 | 0.003119 | 65160741602.4033 | 1.9178e-05 | 65350661954.5035 | 18359864914.3298 | 2609.2253 | 5.0046 | 5.8675 | 2.6526 | 0.37156
zo | 2.8188e-05 | 3347 | 125000000000 | 61200000000 | 0.0015874 | 127394470533.474 | 2.7494e-05 | 128688761462.431 | 61686892775.9106 | 3362.9514 | 6.186 | 7.9199 | 4.2829 | 0.29335
cz | 1.9353e-05 | 3333 | 125000000001 | 61200000000.4896 | 0.0015836 | 127987387036.518 | 1.8815e-05 | 128661947797.209 | 61685745240.5675 | 3348.8473 | 6.1984 | 7.936 | 4.2919 | 0.29331
ep | 2.1246e-05 | 3498 | 162000000000 | 61200000000 | 0.001227 | 164395721160.899 | 2.0851e-05 | 165529557814.576 | 61576161328.2006 | 3510.8843 | 6.8664 | 8.3984 | 4.1879 | 0.33452
law | 1.3295e-05 | 3101 | 122800000000 | 60122880000 | 0.0016098 | 126082503358.162 | 1.2894e-05 | 126494286628.957 | 60607977658.3792 | 3115.988 | 6.3714 | 8.1566 | 4.4103 | 0.29342
pre | 2.1456e-05 | 2940 | 83500000000 | 50340672538.0304 | 0.0023671 | 85891773575.2487 | 2.0744e-05 | 86300602022.6496 | 50938595294.5301 | 2960.9025 | 5.3988 | 7.217 | 4.1477 | 0.2534
pump | 2.1036e-05 | 3191 | 161500000000 | 79070400000 | 0.0012308 | 163895708042.982 | 2.0629e-05 | 165205484499.267 | 79557898658.8278 | 3202.7897 | 7.182 | 9.2034 | 4.984 | 0.29252
lmt | 1.0013e-05 | 2309 | 46600000000 | 28000000000 | 0.004203 | 48985472525.8407 | 9.4677e-06 | 49049047496.9242 | 28592129578.97 | 2338.175 | 4.5801 | 6.1059 | 3.4969 | 0.25596
wrk | 1.0013e-05 | 2281 | 46600000000 | 28000000000 | 0.004203 | 48985472525.8407 | 9.4606e-06 | 49057285762.042 | 28592129578.97 | 2309.8212 | 4.6085 | 6.1436 | 3.5183 | 0.25599
br | 5.4693e-05 | 2368 | 39600000000 | 23874139311.4492 | 0.0048357 | 43526419633.3853 | 5.1253e-05 | 44078196800.5017 | 24455576641.4576 | 2402.4359 | 4.2834 | 5.6498 | 3.1905 | 0.26589
chum | 2.1036e-05 | 3146 | 119000000000 | 76279654359.78 | 0.0016635 | 121868480896.214 | 2.0446e-05 | 122544179401.897 | 76915676806.1697 | 3161.7127 | 6.2257 | 8.4377 | 4.9323 | 0.24047
phA | 3.4751e-05 | 2955 | 97500000000 | 62498036135.1139 | 0.0020187 | 101053777923.809 | 3.3159e-05 | 102841178654.321 | 63130765558.4028 | 2972.9137 | 5.8816 | 7.9314 | 4.6082 | 0.2452
sill | 9.2978e-06 | 3249 | 170564106770.183 | 91500000000 | 0.0011658 | 172960040787.377 | 9.1528e-06 | 173195917978.944 | 92034273971.5102 | 3260.3694 | 7.2885 | 9.5268 | 5.313 | 0.27429
ky | 1.6997e-05 | 3670 | 156000000000 | 83687009361.4286 | 0.0012701 | 159345374293.465 | 1.6578e-05 | 160101084757.811 | 84219465894.3781 | 3683.9924 | 6.5923 | 8.5988 | 4.7813 | 0.27622
sp | 1.8133e-05 | 3575 | 196200000000 | 107810000000 | 0.0010142 | 198596461009.606 | 1.7778e-05 | 199943199070.298 | 108357545675.563 | 3585.883 | 7.4672 | 9.8005 | 5.4971 | 0.27049
herc | 1.6618e-05 | 4264 | 209070010644.968 | 84500000000 | 0.00095208 | 211466687861.512 | 1.6374e-05 | 212694576699.59 | 84902827859.4282 | 4276.1848 | 7.0526 | 8.73 | 4.4559 | 0.32385
mt | 2.9282e-05 | 5201 | 198000000000 | 102404120443.74 | 0.001001 | 202000289494.18 | 2.8532e-05 | 205349409311.335 | 102917425426.961 | 5216.6265 | 6.2741 | 8.1037 | 4.4417 | 0.28528
cc | 1.8511e-05 | 2713 | 73460000000 | 32000000000 | 0.0026863 | 75850672940.6753 | 1.7827e-05 | 76128705091.1465 | 32431548265.1966 | 2734.8935 | 5.276 | 6.6066 | 3.4436 | 0.31348
arag | 4.8382e-05 | 2931 | 45999557556.8356 | 38500000000 | 0.0042567 | 48384846700.5363 | 4.5195e-05 | 49271084692.7737 | 39324652347.1903 | 2968.5086 | 4.0741 | 5.8533 | 3.6397 | 0.18479
Click to run Macro

## rocks
Explanation: This sheet consists of specified rock compositions, specified pressures and temperatures, and calculated rock properties.
The values of all yellow cells are modifiable by the user; the positions of the yellow cells should not be changed by the user.
All green cells are calculated and should not be modified by the user.
vol% | greenschist facies | eclogite | harzburgite (Lippard, S.J., A.W. Shelton, and I.G. Gass, The Ophiolite of Northern Oman, 178 pp., Geological Society of London, London, 1986) | diabase 504B (Alt, J.C., H. Kinoshita, L.B. Stokking, et al., Proceedings of the Ocean Drilling Program, Initial Reports, 148, 1993) | lawsonite amphibole eclogite
aqz | 5 | 6 |  |  | 2.5
bqz
coe
hAb
lAb | 22 |  |  | 16.5
an |  |  |  | 38.5
or
san
alm |  | 18 |  |  | 8
gr |  | 13 |  |  | 7.5
py |  | 11 |  |  | 3.7289
fo |  |  | 72.48 | 1 |  | 65 | 80
fa |  |  | 7.52 |  |  | 35 | 20
en |  |  | 18.24
fs |  | 4 | 1.76
di |  | 24 |  | 32.25 | 7.5
hed |  | 2 |  | 10.75 | 1.3583
jd |  | 18 |  |  | 10
gl |  |  |  |  | 5.5
fgl |  |  |  |  | 8
tr | 12 |  |  |  | 9.1122
fact | 5 |  |  |  | 9.5
ts
parg |  |  |  |  | 3.8333
hb
anth
phl
ann
mu | 2 | 2 |  |  | 2
cel
ta
clin | 11 |  |  |  | 2.6667
daph | 8 |  |  |  | 2
atg
zo
cz
ep | 32
law |  |  |  |  | 14
pre
pump
lmt
wrk
br
chum
phA
sill
ky
sp | 3 | 2 |  |  | 2.8
herc
mt |  |  |  | 1
cc
arag
Sum | 100 | 100 | 100 | 100 | 99.9995 | 100 | 100 | 0 | 0 | 0 | 0 | 0 | 0 | 0 | 0 | 0 | 0 | 0 | 0 | 0 | 0 | 0 | 0 | 0 | 0 | 0 | 0 | 0 | 0 | 0 | 0 | 0 | 0 | 0 | 0 | 0 | 0 | 0 | 0 | 0 | 0 | 0 | 0 | 0 | 0 | 0 | 0 | 0 | 0 | 0 | 0 | 0 | 0 | 0 | 0 | 0 | 0 | 0 | 0 | 0 | 0
P (GPa) | 0.5 | 2.2 | 1 | 0.1 | 2.5 | 2 | 0.6
T (°C) | 300 | 800 | 1200 | 500 | 425 | 200 | 25
Physical properties calculated with Hashin-Shtrikman average:
H2O (wt%) | 3.295 | 0.09 | 0 | 0 | 3.0085 | 0 | 0
rho (g/cm3) | 3.0763 | 3.5371 | 3.2117 | 2.9954 | 3.3626 | 3.6716 | 3.4735
Vp (km/s) | 7.0412 | 7.9946 | 7.6661 | 6.924 | 7.7102 | 7.9683 | 8.202
Vs (km/s) | 3.8746 | 4.517 | 4.377 | 3.7653 | 4.3169 | 4.3706 | 4.653
K (GPa) | 90.9382 | 129.8442 | 106.7052 | 86.9829 | 116.3491 | 139.6104 | 133.4007
G (GPa) | 46.1834 | 72.1682 | 61.5308 | 42.4679 | 62.6645 | 70.1347 | 75.2019
Poissons | 0.28284 | 0.26554 | 0.25816 | 0.29005 | 0.27169 | 0.28485 | 0.26272
Physical properties calculated with Hashin-Shtrikman, Voigt and Reuss bounds:
Vp H-S max | 7.1251 | 8.0582 | 7.6689 | 6.964 | 7.7674 | 7.9726 | 8.2052
Vp H-S min | 6.9562 | 7.9305 | 7.6632 | 6.8839 | 7.6527 | 7.9639 | 8.1988
Vp Voigt | 7.3523 | 8.2117 | 7.6943 | 7.0649 | 7.9297 | 8.0087 | 8.2315
Vp Reuss | 6.7855 | 7.7852 | 7.6392 | 6.7851 | 7.5384 | 7.9224 | 8.1661
Vp VRH | 7.0689 | 7.9984 | 7.6667 | 6.925 | 7.734 | 7.9655 | 8.1988
Vs H-S max | 3.9014 | 4.5459 | 4.379 | 3.7942 | 4.348 | 4.3763 | 4.6571
Vs H-S min | 3.8476 | 4.4879 | 4.3751 | 3.7362 | 4.2856 | 4.3648 | 4.6489
Vs Voigt | 3.9546 | 4.6109 | 4.3942 | 3.8577 | 4.4268 | 4.4238 | 4.6906
Vs Reuss | 3.7811 | 4.4199 | 4.3569 | 3.6555 | 4.2204 | 4.3087 | 4.6063
Vs VRH | 3.8678 | 4.5154 | 4.3756 | 3.7566 | 4.3236 | 4.3662 | 4.6484
K H-S max | 93.7413 | 132.2189 | 106.7745 | 87.7726 | 118.114 | 139.6179 | 133.4061
K H-S min | 88.1351 | 127.4696 | 106.6358 | 86.1932 | 114.5842 | 139.6029 | 133.3954
K Voigt | 102.1449 | 138.2468 | 107.452 | 90.073 | 123.5809 | 139.6928 | 133.4592
K Reuss | 83.0023 | 122.2504 | 106.1355 | 84.5313 | 111.2332 | 139.5598 | 133.3639
K VRH | 92.5736 | 130.2486 | 106.7938 | 87.3022 | 117.407 | 139.6263 | 133.4115
G H-S max | 46.8246 | 73.0952 | 61.5849 | 43.1221 | 63.5701 | 70.3196 | 75.3355
G H-S min | 45.5422 | 71.2412 | 61.4767 | 41.8138 | 61.7588 | 69.9498 | 75.0683
G Voigt | 48.1092 | 75.1992 | 62.0153 | 44.5768 | 65.8956 | 71.8528 | 76.4219
G Reuss | 43.9803 | 69.1001 | 60.9657 | 40.0271 | 59.8934 | 68.1633 | 73.6993
G VRH | 46.0447 | 72.1497 | 61.4905 | 42.302 | 62.8945 | 70.0081 | 75.0606
Note: VRH=Voigt-Reuss-Hill average; H-S=Hashin-Shtrikman.
Click to run Macro

## rock mineral modes
Explanation: This sheet consists of specified rock compositions, compiled from various sources. Each can be copied into "rocks" if minerals are not changed.
The values of all yellow cells are modifiable by the user; the positions of the yellow cells should not be changed by the user.
All green cells are calculated and should not be modified by the user.
vol% | name | formula | explanation | wehrlite Oman (Lippard, S.J., A.W. Shelton, and I.G. Gass, The Ophiolite of Northern Oman, 178 pp., Geological Society of London, London, 1986) | olivine clinopyroxenite (Lippard, S.J., A.W. Shelton, and I.G. Gass, The Ophiolite of Northern Oman, 178 pp., Geological Society of London, London, 1986) | pyrolite (Gubbins, D., A. Barnicoat, and J. Cann, Seismological constraints on the gabbro-eclogite transition in subducted oceanic crust, Earth and Planetary Science Letters, 122, 89-101, 1994) | lherzolite (Ernst, W.G., Petrochemical study of lherzolitic rocks from the Western Alps, J. Petrol., 19, 341-392, 1978) | lherzolite, basal (Lippard, S.J., A.W. Shelton, and I.G. Gass, The Ophiolite of Northern Oman, 178 pp., Geological Society of London, London, 1986) | harzburgite (Lippard, S.J., A.W. Shelton, and I.G. Gass, The Ophiolite of Northern Oman, 178 pp., Geological Society of London, London, 1986) | harzburgite (Gubbins, D., A. Barnicoat, and J. Cann, Seismological constraints on the gabbro-eclogite transition in subducted oceanic crust, Earth and Planetary Science Letters, 122, 89-101, 1994) | dunite | zeolite facies | prehnite-pumpellyite facies | pumpellyite-actinolite facies | greenschist facies | epidote amphibolite facies | garnet amphibolite facies | epidote garnet amphibolite facies | amphibolite facies | granulite facies | garnet granulite facies | lawsonite blueschist facies | jadeite lawsonite blueschist facies | epidote blueschist | jadeite epidote blueschist | zoisite amphibole eclogite | amphibole eclogite | zoisite eclogite | lawsonite amphibole eclogite | eclogite | coesite eclogite | diamond eclogite | lhz A | lhz B | lhz D | lhz F | lhz G | lhz H | lhz L | lhz M | lhz N | lhz O | lhz P | lhz Q | lhz S | lhz T | lhz U | lhz V | lhz W | hz A | hz B | hz C | hz D | hz E | hz F | hz G | hz H | hz I | hz J | hz K | atg A | atg B | atg C | atg D | atg E
aqz | alpha quartz | SiO2 | tectosilicate | [8 empty] | 8 | 13 | 5 | 5 | 2 | 2 | 5.375 | 1 |  |  | 2 | 2 | 5 | 10 | 7 | 3 | 6 | 2.5 | 6
bqz | beta quartz | SiO2 | tectosilicate
coe | coesite | SiO2 | tectosilicate | [27 empty] | 6 | 3
hAb | high albite | NaAlSi3O8 | high-T plagioclase | [16 empty] | 21
lAb | low albite | NaAlSi3O8 | low-T plagioclase | 3.25 | [7 empty] | 19 | 20 | 21 | 22 | 20 | 11 | 10.5 | 18 |  | 20 | 8 |  | 18 | [11 empty] | 1.6013 | 1.603 | 1.6376 | 1.6351
an | anorthite | CaAl2Si2O8 | plagioclase | 9.75 | [12 empty] | 6 |  | 18 | 21 | 15 | [14 empty] | 9.8365 | 9.8473 | 10.0592 | 10.0442
or | orthoclase | KAlSi3O8 | low-T alkali feldspar
san | sanidine | KAlSi3O8 | high-T alkali feldspar
alm | almandine | Fe3Al2Si3O12 | Fe garnet |  |  | 2.1 |  |  |  | 0.7 | [6 empty] | 11 | 7.4437 |  |  | 5 |  |  |  |  | 17 | 17 | 18.054 | 8 | 18 | 18 | 19 | [8 empty] | 3.2494 | 4.0767 | [6 empty] | 5.1891 | [5 empty] | 0.58495 |  |  |  |  | 1.4682
gr | grossular | Ca3Al2Si3O12 | Ca garnet |  |  | 1.1 |  |  |  | 0.5 | [6 empty] | 8 | 2.6113 |  |  | 13 |  |  |  |  | 7 | 15 | 8 | 7.5 | 13 | 13 | 14 | [8 empty] | 1.3539 | 1.6986 | [6 empty] | 2.1621 | [5 empty] | 0.24373 |  |  |  |  | 0.61174
py | pyrope | Mg3Al2Si3O12 | Mg garnet |  |  | 10.8 |  |  |  | 5.4 | [6 empty] | 3 | 1.195 |  |  | 10 |  |  |  |  | 8 | 7 | 8 | 3.7289 | 11 | 11 | 12 | [8 empty] | 8.9359 | 11.2108 | [6 empty] | 14.2701 | [5 empty] | 1.6086 |  |  |  |  | 4.0375
fo | forsterite | Mg2SiO4 | Mg olivine | 31.5 | 13.2 | 54.5 | 45.4056 | 67.044 | 72.48 | 61.7 | 90 | [21 empty] | 48.0203 | 44.3353 | 46.6701 | 54.1169 | 53.0601 | 52.4537 | 53.8934 | 45.8207 | 50.9832 | 51.1699 | 34.1497 | 20.9051 | 31.929 |  |  |  | 51.421 | 67.8885 | 66.6024 |  |  | 45.0724 | 72.0109 | 71.0364 | 69.8552 |  | 65.4556 | 72.2959 | 53.13 | 49.3057 |  |  | 44.457
fa | fayalite | Fe2SiO4 | Fe olivine | 3.5 | 1.8 | 6.7 | 5.0682 | 6.956 | 7.52 | 5.4 | 10 | [22 empty] | 4.9261 | 5.1856 | 6.013 | 5.8956 | 5.8282 | 5.9882 | 5.0912 | 5.6648 | 5.6855 | 3.7944 | 2.3228 | 3.5477 |  |  |  | 5.7134 | 7.5432 | 7.4003 |  |  | 5.008 | 8.0012 | 7.8929 | 7.7617 |  | 7.2728 | 8.0329 | 5.9033 | 5.4784 |  |  | 4.9397
en | enstatite | Mg2Si2O6 | Mg orthopyroxene | 4 |  | 14.7 | 22.4838 | 19.152 | 18.24 | 16.8 | [9 empty] | 9 | 9 | [6 empty] | 4 |  |  |  | 1 | 24.8183 | 22.3108 | 3.3306 | 4.9042 | 4.9096 | 15.2639 | 15.2411 | 22.2766 | 8.9994 | 5.6452 |  |  | 10.4527 |  | 29.512 |  | 1.1346 |  |  | 38.6316 |  |  | 15.7955 | 18.1929 | 18.2157 |  | 14.6682 | 12.1985 |  |  |  | 60.5566 | 45.543
fs | ferrosilite | Fe2Si2O6 | Fe orthopyroxene | 1 |  | 1.5 | 2.4982 | 1.848 | 1.76 | 1.6 | [9 empty] | 9 | 9 |  |  |  |  | 1 |  | 2 |  | 4 | 4 | 3 |  | 2.479 | 0.37007 | 0.54491 | 0.54551 | 1.696 | 1.6935 | 2.4752 | 0.99993 | 0.62725 |  |  | 1.1614 |  | 3.2791 |  | 0.12607 |  |  | 4.2924 |  |  | 1.7551 | 2.0214 | 2.024 |  | 1.6298 | 1.3554 |  |  |  | 6.7285 | 5.0603
di | diopside | CaMgSi2O6 | Mg clinopyroxene | 37.6 | 77.35 | 7.4 | 20.0287 | 2.88 |  | 6.7 | [9 empty] | 5 | 5 |  |  |  |  | 11 | 15 | 19.5 | 7.5 | 24 | 24 | 21 | 19.6707 | 17.6833 | 1.7031 | 1.69 | 1.6919 | 10.3697 | 10.3542 | 17.6562 | 17.832 | 17.8974 | 6.8049 | 14.4561 | 15.7803 | 13.3658 | 13.3141 | 12.8774 | 17.9852
hed | hedenbergite | CaFeSi2O6 | Fe clinopyroxene | 9.4 | 7.65 |  |  | 0.12 | [11 empty] | 9 | 11 |  |  |  |  | 2 | 3 | 5.401 | 1.3583 | 2 | 2 | 5 |  | 1.9648 | 0.18923 | 0.18778 | 0.18799 | 1.1522 | 1.1505 | 1.9618 | 1.9813 | 1.9886 | 0.7561 | 1.6062 | 1.7534 | 1.4851 | 1.4793 | 1.4308 | 1.9984
jd | jadeite | NaAlSi2O6 | Na clinopyroxene |  |  | 1.2 |  |  |  | 1.2 | [10 empty] | 2 |  | 8 |  | 13 | 13 | 12 | 17 | 10 | 18 | 18 | 18
gl | glaucophane | Na2Mg3Al2Si8O22(OH)2 | NaMg amphibole | [14 empty] | 6.9084 |  |  |  | 11 | 11 | 4 | 4 | 1 |  |  | 5.5
fgl | ferroglaucophane | Na2Fe3Al2Si8O22(OH)2 | NaFe amphibole | [13 empty] | 17 | 6.0959 |  |  |  | 6 | 6 | 4 | 4 | 5 | 10 |  | 8
tr | tremolite | Ca2Mg5Si8O22(OH)2 | CaMg amphibole | [10 empty] | 8 | 12 | 9 | 18 | 5.2292 | 13 | 2 |  | 12 | 14 | 15 | 15 | 10 | 4 |  | 9.1122 | [5 empty] | 12.3709 | 6.86 | 6.8676 | [5 empty] | 6.9386
fact | ferroactinolite | Ca2Fe5Si8O22(OH)2 | CaFe amphibole | [10 empty] | 14 | 5 | 16 | 5 | 3.0927 | 25 | 7 |  | 17 | 17 | 5 | 5 | 1 | 2 |  | 9.5 | [5 empty] | 1.7673 | 0.98 | 0.98108 | [5 empty] | 0.99123
ts | tschermakite | Ca2Mg3Al4Si6O22(OH)2 | MgAl amphibole | [12 empty] | 15 | 14 |  | 12 | 9 | [5 empty] | 3
parg | pargasite | NaCa2Mg4Al3Si6O22(OH)2 | NaCaMgAl amphibole | [12 empty] | 10 |  |  | 12 | 7 | [6 empty] | 8 |  | 3.8333 | [5 empty] | 21.2072 | 11.76 | 11.773 | [5 empty] | 11.8948
hb | hornblende | Ca2(Mg,Fe)4(Al,Fe)Si7AlO22(OH)2 | generic amphibole
anth | anthophyllite | Mg7Si8O22(OH)2 | Mg orthoamphibole | [47 empty] | 15.2091 | [10 empty] | 45.2159
phl | phlogopite | KMg3AlSi3O10(OH)2 | Mg biotite | [14 empty] | 1.5
ann | annite | KFe3AlSi3O10(OH)2 | Fe biotite
mu | muscovite | KAl3Si3O10(OH)2 | low-Si K white mica | [8 empty] | 2 | 2 | 2 | 2 | 2 |  | 15.116 |  |  |  | 2 | 2 | 2 | 2 | 2 | 2 | 2 | 2 | 2 | 2 | 2
cel | celadonite | KMgAlSi4O10(OH)2 | high-Si K white mica
ta | talc | Mg3Si4O10(OH)2 | phyllosilicate | [46 empty] | 13.8564 | [10 empty] | 40.9667
clin | clinochlore | Mg5Al2Si3O10(OH)8 | Mg chlorite | [8 empty] | 18 | 16 | 11 | 11 | 2 |  | 4.3487 |  |  |  | 6 | 5 | 8 | 8 |  |  |  | 2.6667 | [13 empty] | 31.2033 | 28.3882 | 31.838 | 26.2471 | 27.5981 | 25.288 |  | 9.6407 | 9.7094 | 9.0316 | 7.4584 | 8.7049 |  |  |  | 6.9865 | 9.8762
daph | daphnite | Fe5Al2Si3O10(OH)8 | Fe chlorite | [8 empty] | 10 | 8 | 6 | 8 | 3 |  | 2.5263 |  |  |  | 3 | 4 | 8 | 8 |  |  |  | 2 | [13 empty] | 3.467 | 3.1542 | 3.5376 | 2.9163 | 3.0665 | 2.8098 |  | 1.0712 | 1.0788 | 1.0035 | 0.82871 | 0.96721 |  |  |  | 0.77628 | 1.0974
atg | antigorite | Ca2Al3Si3O12(OH) | high-T serpentine | [40 empty] | 29.1674 |  | 45.3055 | 0 | 50.6652 |  |  |  |  | 70.3472 | 40.2474 |  |  |  | 78.8173 |  |  |  |  | 100
zo | zoisite | Ca2Al3Si3O12(OH) | high-P epidote group | [13 empty] | 4 | [8 empty] | 10 |  | 8
cz | clinozoisite | Ca2Al3Si3O12(OH) | low-P epidote group | [20 empty] | 5 | 5
ep | epidote | Ca2FeAl2Si3O12(OH) | Fe epidote | [10 empty] | 8 | 32 | 18 |  | 20.0773 | [5 empty] | 23 | 23
law | lawsonite | CaAl2Si2O7(OH)2•H2O | high-P CaAl silicate | [10 empty] | 4 | [7 empty] | 30 | 28 | [5 empty] | 14
pre | prehnite | Ca2Al2Si3O10(OH)2 | low-P CaAl silicate | [9 empty] | 14
pump | pumpellyite | Ca4MgAl5Si6O21(OH)7 | low-T CaAl silicate | [9 empty] | 13 | 18
lmt | laumontite | CaAl2Si4O12•4H2O | low-T zeolite | [8 empty] | 25
wrk | wairakite | CaAl2Si4O12•H2O | high-T zeolite
br | brucite | Mg(OH2) | hydroxide | [44 empty] | 6.9288 | [9 empty] | 13.42
chum | clinohumite | Mg9Si4O16(OH)2 | hydrated olivine'
phA | phase A | Mg7Si2O8(OH)6 | high-P sheet silicate | [42 empty] | 10.6803 | 21.7508 |  |  |  |  | 47.0409 | 21.3657 | [10 empty] | 32.7149
sill | sillimanite | Al2SiO5 | high-T aluminumsilicate
ky | kyanite | Al2SiO5 | high-P aluminumsilicate
sp | spinel | MgAl2O4 | MgAl spinel |  |  |  | 4.5 | 1 |  |  |  | 2 | 3 | 3 | 3 | 3 | 1 | 1.7 |  |  |  | 3 | 3 | 3 | 3 | 2 | 2 | 2 | 2.8 | 2 | 2 | 2 | 7.4907 | 3.1504 | 3.603 | 0.75271 | 1.3187 | 0.76976 |  | 2.3592 | [15 empty] | 0.42815 | 1.0717
herc | hercynite | FeAl2O4 | FeAl spinel
mt | magnetite | FeFe2O4 | FeFe spinel |  |  |  |  | 1 |  |  |  | 4 | 6 |  |  |  |  | 1.8 | 1 | 1 | 1 | [12 empty] | 3.1504 | 3.603 | 0.75271 | 1.3187 | 0.76976 |  | 2.3592 | [15 empty] | 0.42815 | 1.0717
cc | calcite | CaCO3 | carbonate | [8 empty] | 12 | 5 |  |  |  |  | 4.375
arag | aragonite | CaCO3 | carbonate
Sum |  |  |  | 100 | 100 | 100 | 99.9846 | 100 | 100 | 100 | 100 | 100 | 100 | 100 | 100 | 100 | 100 | 99.8945 | 100 | 100 | 100 | 100 | 100 | 100 | 100 | 100 | 100 | 99.955 | 99.9995 | 100 | 100 | 100 | 100 | 100 | 100 | 100 | 100 | 100 | 100 | 100 | 100 | 100 | 100 | 100 | 100 | 100 | 100 | 100 | 100 | 100 | 100 | 100 | 100 | 100 | 100 | 100 | 100 | 100 | 100 | 100 | 100 | 100 | 100 | 100 | 100
Click to run Macro